## Experimental-Silica
Reduced Neutron Structure Factor of Glassy Silica Obtained by Time-of-flight (TOF) Neutron Scattering
Q (Å^-1) | F(Q)
0 | 0
0.02 | 0.00300517
0.04 | 0.00051168
0.06 | -0.011096082
0.08 | -0.032370988
0.1 | -0.060753522
0.12 | -0.091638182
0.14 | -0.12011538
0.16 | -0.14270594
0.18 | -0.15843897
0.2 | -0.1689115
0.22 | -0.17738452
0.24 | -0.18734287
0.26 | -0.20112623
0.28 | -0.21916387
0.3 | -0.24005976
0.32 | -0.26140928
0.34 | -0.28093833
0.36 | -0.29745786
0.38 | -0.31124926
0.4 | -0.32377232
0.42 | -0.33688844
0.44 | -0.35198661
0.46 | -0.36940912
0.48 | -0.3884081
0.5 | -0.40760551
0.52 | -0.42570182
0.54 | -0.44208217
0.56 | -0.4570408
0.58 | -0.47154328
0.6 | -0.48667333
0.62 | -0.50305832
0.64 | -0.52056894
0.66 | -0.53844493
0.68 | -0.55578288
0.7 | -0.57213592
0.72 | -0.58791006
0.74 | -0.60432779
0.76 | -0.62293036
0.78 | -0.64481152
0.8 | -0.66991634
0.82 | -0.69673075
0.84 | -0.72253233
0.86 | -0.7441361
0.88 | -0.75885555
0.9 | -0.76530226
0.92 | -0.76371033
0.94 | -0.75566639
0.96 | -0.74336762
0.98 | -0.72871565
1 | -0.71260525
1.02 | -0.6946668
1.04 | -0.67351929
1.06 | -0.64737618
1.08 | -0.61471285
1.1 | -0.57470426
1.12 | -0.5272661
1.14 | -0.47272085
1.16 | -0.41127399
1.18 | -0.34255634
1.2 | -0.2654408
1.22 | -0.17820795
1.24 | -0.078983247
1.26 | 0.033731119
1.28 | 0.16061235
1.3 | 0.30126466
1.32 | 0.45414793
1.34 | 0.61659306
1.36 | 0.78480102
1.38 | 0.95379389
1.4 | 1.1173924
1.42 | 1.2683734
1.44 | 1.3989538
1.46 | 1.5016408
1.48 | 1.5703223
1.5 | 1.6013181
1.52 | 1.5940536
1.54 | 1.551093
1.56 | 1.4774738
1.58 | 1.3795238
1.6 | 1.2635399
1.62 | 1.1347573
1.64 | 0.99691992
1.66 | 0.8525221
1.68 | 0.70351682
1.7 | 0.55210507
1.72 | 0.40120304
1.74 | 0.25434391
1.76 | 0.11503739
1.78 | -0.014130393
1.8 | -0.13224019
1.82 | -0.24025868
1.84 | -0.34058326
1.86 | -0.43605306
1.88 | -0.52880485
1.9 | -0.61943239
1.92 | -0.70679205
1.94 | -0.7885325
1.96 | -0.86212632
1.98 | -0.9259738
2 | -0.9801235
2.02 | -1.0263213
2.04 | -1.0673863
2.06 | -1.1061914
2.08 | -1.1446876
2.1 | -1.1833694
2.12 | -1.2213826
2.14 | -1.2571862
2.16 | -1.2894471
2.18 | -1.3177615
2.2 | -1.3428902
2.22 | -1.3664294
2.24 | -1.3900926
2.26 | -1.4149528
2.28 | -1.4409955
2.3 | -1.467179
2.32 | -1.4919576
2.34 | -1.5140081
2.36 | -1.532811
2.38 | -1.5488165
2.4 | -1.5631244
2.42 | -1.5768418
2.44 | -1.5904266
2.46 | -1.603329
2.48 | -1.6140827
2.5 | -1.6207733
2.52 | -1.621615
2.54 | -1.6153078
2.56 | -1.6009582
2.58 | -1.5775745
2.6 | -1.5433965
2.62 | -1.4954556
2.64 | -1.4297125
2.66 | -1.3418941
2.68 | -1.2288319
2.7 | -1.0898399
2.72 | -0.92758238
2.74 | -0.74802103
2.76 | -0.55936821
2.78 | -0.37035569
2.8 | -0.18841562
2.82 | -0.018421894
2.84 | 0.13756769
2.86 | 0.27951984
2.88 | 0.40795449
2.9 | 0.52243528
2.92 | 0.62067419
2.94 | 0.69864716
2.96 | 0.75169795
2.98 | 0.77619745
3 | 0.77109336
3.02 | 0.73872331
3.04 | 0.68455581
3.06 | 0.61594299
3.08 | 0.54034596
3.1 | 0.46367423
3.12 | 0.38930216
3.14 | 0.31802913
3.16 | 0.24886947
3.18 | 0.18025342
3.2 | 0.11111125
3.22 | 0.041430587
3.24 | -0.027846129
3.26 | -0.095412301
3.28 | -0.1603074
3.3 | -0.22236749
3.32 | -0.2822034
3.34 | -0.34074826
3.36 | -0.3986334
3.38 | -0.45572994
3.4 | -0.51110136
3.42 | -0.56339842
3.44 | -0.61150051
3.46 | -0.65507764
3.48 | -0.6947788
3.5 | -0.73193116
3.52 | -0.76787636
3.54 | -0.8032555
3.56 | -0.83759611
3.58 | -0.86942421
3.6 | -0.89688318
3.62 | -0.91859703
3.64 | -0.93438757
3.66 | -0.94550288
3.68 | -0.95422676
3.7 | -0.96301603
3.72 | -0.97353257
3.74 | -0.98599523
3.76 | -0.99914164
3.78 | -1.0108212
3.8 | -1.0189561
3.82 | -1.0224402
3.84 | -1.0215703
3.86 | -1.0178198
3.88 | -1.0130662
3.9 | -1.008641
3.92 | -1.00466
3.94 | -0.99996599
3.96 | -0.99272786
3.98 | -0.98142479
4 | -0.96573359
4.02 | -0.9468557
4.04 | -0.92704991
4.06 | -0.90850053
4.08 | -0.89197758
4.1 | -0.87589216
4.12 | -0.85623715
4.14 | -0.82756523
4.16 | -0.78472809
4.18 | -0.72476324
4.2 | -0.64821229
4.22 | -0.55934134
4.24 | -0.46513622
4.26 | -0.37340838
4.28 | -0.29067839
4.3 | -0.22057398
4.32 | -0.1632636
4.34 | -0.11603656
4.36 | -0.074709849
4.38 | -0.035260956
4.4 | 0.004936486
4.42 | 0.046671415
4.44 | 0.089279367
4.46 | 0.13154148
4.48 | 0.17261441
4.5 | 0.21256284
4.52 | 0.25230839
4.54 | 0.29311228
4.56 | 0.33592985
4.58 | 0.38101199
4.6 | 0.42797412
4.62 | 0.47629048
4.64 | 0.52593369
4.66 | 0.57778819
4.68 | 0.6335686
4.7 | 0.69522422
4.72 | 0.76408631
4.74 | 0.84018002
4.76 | 0.92208241
4.78 | 1.0074779
4.8 | 1.0942292
4.82 | 1.1815113
4.84 | 1.2704739
4.86 | 1.3640627
4.88 | 1.4659784
4.9 | 1.5791451
4.92 | 1.7043104
4.94 | 1.8393959
4.96 | 1.9799364
4.98 | 2.1205025
5 | 2.2565718
5.02 | 2.3860978
5.04 | 2.51011
5.06 | 2.632055
5.08 | 2.756094
5.1 | 2.8850092
5.12 | 3.0185411
5.14 | 3.1528193
5.16 | 3.2811117
5.18 | 3.3955877
5.2 | 3.489389
5.22 | 3.5581964
5.24 | 3.6007101
5.26 | 3.6179358
5.28 | 3.6116735
5.3 | 3.5829363
5.32 | 3.5310361
5.34 | 3.4537647
5.36 | 3.3486032
5.38 | 3.2144271
5.4 | 3.0529396
5.42 | 2.8691616
5.44 | 2.6706952
5.46 | 2.4659882
5.48 | 2.2622546
5.5 | 2.0638466
5.52 | 1.8716998
5.54 | 1.6840275
5.56 | 1.4979425
5.58 | 1.3113145
5.6 | 1.1241092
5.62 | 0.93869076
5.64 | 0.75902385
5.66 | 0.58916633
5.68 | 0.43172248
5.7 | 0.28691401
5.72 | 0.15263585
5.74 | 0.025434976
5.76 | -0.098035526
5.78 | -0.21971198
5.8 | -0.33949434
5.82 | -0.45551223
5.84 | -0.56510562
5.86 | -0.66605112
5.88 | -0.7574918
5.9 | -0.84019602
5.92 | -0.9160921
5.94 | -0.98735167
5.96 | -1.0554771
5.98 | -1.1208162
6 | -1.1826984
6.02 | -1.2400826
6.04 | -1.2923611
6.06 | -1.3399004
6.08 | -1.3840365
6.1 | -1.4265163
6.12 | -1.4686545
6.14 | -1.5106261
6.16 | -1.5512665
6.18 | -1.5885177
6.2 | -1.6203552
6.22 | -1.6457925
6.24 | -1.6654956
6.26 | -1.6817019
6.28 | -1.6974319
6.3 | -1.7153085
6.32 | -1.7364847
6.34 | -1.7601572
6.36 | -1.7839017
6.38 | -1.8047167
6.4 | -1.8203482
6.42 | -1.8303361
6.44 | -1.8363218
6.46 | -1.8414648
6.48 | -1.8491859
6.5 | -1.8617463
6.52 | -1.8792498
6.54 | -1.8994862
6.56 | -1.9186979
6.58 | -1.9329685
6.6 | -1.9396862
6.62 | -1.9385046
6.64 | -1.9314286
6.66 | -1.9220103
6.68 | -1.9139885
6.7 | -1.9099142
6.72 | -1.9102904
6.74 | -1.9135305
6.76 | -1.9167051
6.78 | -1.9167427
6.8 | -1.9115917
6.82 | -1.9009004
6.84 | -1.8859878
6.86 | -1.8691693
6.88 | -1.8527476
6.9 | -1.8380774
6.92 | -1.8250542
6.94 | -1.8121775
6.96 | -1.797118
6.98 | -1.7775348
7 | -1.7518364
7.02 | -1.7196365
7.04 | -1.6817999
7.06 | -1.6401244
7.08 | -1.5968041
7.1 | -1.5538513
7.12 | -1.5126132
7.14 | -1.4734586
7.16 | -1.4356546
7.18 | -1.3974306
7.2 | -1.3562289
7.22 | -1.3091325
7.24 | -1.2534406
7.26 | -1.1872952
7.28 | -1.110212
7.3 | -1.023331
7.32 | -0.92925421
7.34 | -0.83144436
7.36 | -0.73332487
7.38 | -0.63734967
7.4 | -0.54436431
7.42 | -0.45350301
7.44 | -0.36268163
7.46 | -0.26951932
7.48 | -0.17234332
7.5 | -0.070885354
7.52 | 0.033607813
7.54 | 0.13888996
7.56 | 0.24263266
7.58 | 0.34334211
7.6 | 0.44086431
7.62 | 0.53624048
7.64 | 0.6309613
7.66 | 0.7259482
7.68 | 0.82073476
7.7 | 0.91326098
7.72 | 1.0004405
7.74 | 1.079317
7.76 | 1.1483414
7.78 | 1.2081999
7.8 | 1.2617718
7.82 | 1.3131368
7.84 | 1.3659552
7.86 | 1.4218404
7.88 | 1.4793959
7.9 | 1.5343669
7.92 | 1.5809314
7.94 | 1.6136987
7.96 | 1.6296816
7.98 | 1.6294832
8 | 1.6172199
8.02 | 1.6163045
8.04 | 1.6098769
8.059999 | 1.5982391
8.08 | 1.5817226
8.099999 | 1.5606914
8.12 | 1.5355232
8.139999 | 1.5066216
8.16 | 1.4743899
8.179999 | 1.4392499
8.2 | 1.4016104
8.22 | 1.3618886
8.24 | 1.3204856
8.26 | 1.2777915
8.28 | 1.2341793
8.3 | 1.1900025
8.32 | 1.1455912
8.34 | 1.1012506
8.36 | 1.0572582
8.38 | 1.0138635
8.4 | 0.97128641
8.42 | 0.9297175
8.44 | 0.8893177
8.46 | 0.85021917
8.48 | 0.81252614
8.5 | 0.77631642
8.52 | 0.74164295
8.54 | 0.70853576
8.559999 | 0.67700566
8.58 | 0.64703885
8.599999 | 0.61861604
8.62 | 0.59169263
8.639999 | 0.56622388
8.66 | 0.54214584
8.679999 | 0.51939797
8.7 | 0.49790608
8.72 | 0.47760164
8.74 | 0.4584113
8.76 | 0.44026412
8.78 | 0.42309188
8.8 | 0.40683023
8.82 | 0.39141977
8.84 | 0.37680671
8.86 | 0.36294341
8.88 | 0.34978865
8.9 | 0.3373078
8.92 | 0.32547263
8.94 | 0.31426113
8.96 | 0.303657
8.98 | 0.29364923
9 | 0.28423144
9.02 | 0.27540112
9.04 | 0.26715889
9.059999 | 0.25950813
9.08 | 0.25245224
9.099999 | 0.24599791
9.12 | 0.24014909
9.139999 | 0.23491143
9.16 | 0.2302869
9.179999 | 0.22627741
9.2 | 0.22288045
9.22 | 0.22009184
9.24 | 0.2179031
9.26 | 0.2163021
9.28 | 0.21527262
9.3 | 0.21479417
9.32 | 0.21484184
9.34 | 0.21538631
9.36 | 0.21639383
9.38 | 0.21782625
9.4 | 0.21964116
9.42 | 0.22179206
9.44 | 0.22422845
9.46 | 0.22689613
9.48 | 0.22973738
9.5 | 0.23269125
9.52 | 0.23569376
9.54 | 0.23867828
9.559999 | 0.24157561
9.58 | 0.24431505
9.599999 | 0.24682315
9.62 | 0.24902612
9.639999 | 0.25084818
9.66 | 0.25221363
9.679999 | 0.25304591
9.7 | 0.25326896
9.719999 | 0.25280716
9.74 | 0.25158577
9.76 | 0.24953184
9.78 | 0.24657417
9.8 | 0.24264415
9.82 | 0.23767616
9.84 | 0.23160814
9.86 | 0.22438211
9.88 | 0.21594473
9.9 | 0.20624778
9.92 | 0.19524876
9.94 | 0.18291126
9.96 | 0.16920554
9.98 | 0.15410886
10 | 0.1376059
10.02 | 0.11968906
10.04 | 0.10035874
10.059999 | 0.079624527
10.08 | 0.05750002
10.099999 | 0.034014732
10.12 | 0.009197287
10.139999 | -0.016905952
10.16 | -0.044250953
10.179999 | -0.072775476
10.2 | -0.10242132
10.219999 | -0.13311204
10.24 | -0.16477715
10.26 | -0.19732992
10.28 | -0.23068507
10.3 | -0.26475171
10.32 | -0.29943574
10.34 | -0.33464049
10.36 | -0.3702677
10.38 | -0.40621817
10.4 | -0.44239263
10.42 | -0.47869254
10.44 | -0.51502067
10.46 | -0.55128199
10.48 | -0.58738408
10.5 | -0.6232378
10.52 | -0.65875774
10.54 | -0.69386262
10.559999 | -0.72847382
10.58 | -0.76252427
10.599999 | -0.79593966
10.62 | -0.828664
10.639999 | -0.8606328
10.66 | -0.89179913
10.679999 | -0.92210784
10.7 | -0.95152021
10.719999 | -0.97998934
10.74 | -1.0074834
10.76 | -1.0339635
10.78 | -1.0593991
10.8 | -1.0837602
10.82 | -1.1070182
10.84 | -1.1291459
10.86 | -1.1501166
10.88 | -1.1699038
10.9 | -1.1884809
10.92 | -1.2058206
10.94 | -1.2218949
10.96 | -1.2366745
10.98 | -1.2501287
11 | -1.2622256
11.02 | -1.2729316
11.04 | -1.2822112
11.059999 | -1.2900275
11.08 | -1.296343
11.099999 | -1.3011169
11.12 | -1.3043092
11.139999 | -1.3058775
11.16 | -1.3057796
11.179999 | -1.3039725
11.2 | -1.3004128
11.219999 | -1.2950586
11.24 | -1.2878663
11.259999 | -1.2787961
11.28 | -1.267806
11.3 | -1.254859
11.32 | -1.2399179
11.34 | -1.2229482
11.36 | -1.203918
11.38 | -1.1827982
11.4 | -1.1595628
11.42 | -1.1341891
11.44 | -1.1066581
11.46 | -1.0769546
11.48 | -1.0450676
11.5 | -1.0109904
11.52 | -0.97472089
11.54 | -0.93626193
11.559999 | -0.89562346
11.58 | -0.85281245
11.599999 | -0.8078564
11.62 | -0.76077114
11.639999 | -0.71159707
11.66 | -0.66036196
11.679999 | -0.60712043
11.7 | -0.55191336
11.719999 | -0.49481077
11.74 | -0.435868
11.759999 | -0.37517171
11.78 | -0.31279294
11.8 | -0.2488327
11.82 | -0.18338856
11.84 | -0.11657016
11.86 | -0.048496234
11.88 | 0.020705266
11.9 | 0.090897245
11.92 | 0.16193354
11.94 | 0.23365906
11.96 | 0.30591016
11.98 | 0.37851495
12 | 0.45129377
12.02 | 0.52405984
12.04 | 0.5966199
12.059999 | 0.6687715
12.08 | 0.74032175
12.099999 | 0.81104904
12.12 | 0.88075752
12.139999 | 0.94922186
12.16 | 1.0162441
12.179999 | 1.0816004
12.2 | 1.1450959
12.219999 | 1.2065135
12.24 | 1.2656669
12.259999 | 1.3223518
12.28 | 1.3763954
12.3 | 1.4276144
12.32 | 1.4758474
12.34 | 1.5209418
12.36 | 1.5627581
12.38 | 1.6011703
12.4 | 1.6360677
12.42 | 1.6673546
12.44 | 1.6949515
12.46 | 1.7187958
12.48 | 1.7388409
12.5 | 1.7550579
12.52 | 1.7674343
12.54 | 1.7759746
12.559999 | 1.7806995
12.58 | 1.7816458
12.599999 | 1.7788651
12.62 | 1.7724234
12.639999 | 1.7624017
12.66 | 1.7488904
12.679999 | 1.7319967
12.7 | 1.7118317
12.719999 | 1.6885233
12.74 | 1.6621989
12.759999 | 1.6330026
12.78 | 1.6010732
12.799999 | 1.5665661
12.82 | 1.5296269
12.84 | 1.4904153
12.86 | 1.4490855
12.88 | 1.4057932
12.9 | 1.3606936
12.92 | 1.3139403
12.94 | 1.2656847
12.96 | 1.216075
12.98 | 1.1652564
13 | 1.1133698
13.02 | 1.0605523
13.04 | 1.0069362
13.059999 | 0.95265198
13.08 | 0.89781458
13.099999 | 0.84255323
13.12 | 0.78697042
13.139999 | 0.73118615
13.16 | 0.67529364
13.179999 | 0.619404
13.2 | 0.56360178
13.219999 | 0.50798983
13.24 | 0.45264482
13.259999 | 0.39766194
13.28 | 0.34311074
13.299999 | 0.28907931
13.32 | 0.23563073
13.34 | 0.18284382
13.36 | 0.13078351
13.38 | 0.07951436
13.4 | 0.029097922
13.42 | -0.020407297
13.44 | -0.06894584
13.46 | -0.11646534
13.48 | -0.16291659
13.5 | -0.20825355
13.52 | -0.25243343
13.54 | -0.2954168
13.559999 | -0.33716545
13.58 | -0.37765286
13.599999 | -0.41684157
13.62 | -0.45471345
13.639999 | -0.49123833
13.66 | -0.52640421
13.679999 | -0.56018789
13.7 | -0.59258307
13.719999 | -0.62357313
13.74 | -0.65315686
13.759999 | -0.68132351
13.78 | -0.70807618
13.799999 | -0.73340912
13.82 | -0.75732886
13.84 | -0.77983472
13.86 | -0.80093243
13.88 | -0.82062755
13.9 | -0.83892658
13.92 | -0.8558368
13.94 | -0.87136602
13.96 | -0.88552249
13.98 | -0.8983148
14 | -0.90975181
14.02 | -0.91984263
14.04 | -0.92859669
14.059999 | -0.9360234
14.08 | -0.942134
14.099999 | -0.94693812
14.12 | -0.95044842
14.139999 | -0.95267683
14.16 | -0.95363781
14.179999 | -0.95334668
14.2 | -0.95182069
14.219999 | -0.94907957
14.24 | -0.94514456
14.259999 | -0.94004091
14.28 | -0.93379487
14.299999 | -0.92643806
14.32 | -0.91800264
14.34 | -0.90852683
14.36 | -0.89805065
14.38 | -0.88661805
14.4 | -0.87427639
14.42 | -0.86107633
14.44 | -0.84707173
14.46 | -0.83231936
14.48 | -0.81687862
14.5 | -0.80081117
14.52 | -0.78418062
14.54 | -0.76705197
14.559999 | -0.74949205
14.58 | -0.73156459
14.599999 | -0.7133394
14.62 | -0.69487843
14.639999 | -0.67624974
14.66 | -0.65751216
14.679999 | -0.63872969
14.7 | -0.61995601
14.719999 | -0.60124908
14.74 | -0.5826556
14.759999 | -0.56422577
14.78 | -0.54599793
14.799999 | -0.52801325
14.82 | -0.51030091
14.839999 | -0.49289238
14.86 | -0.4758073
14.88 | -0.45906653
14.9 | -0.44268289
14.92 | -0.42666562
14.94 | -0.41101974
14.96 | -0.39574638
14.98 | -0.38084318
15 | -0.36630464
15.02 | -0.35261809
15.04 | -0.33928422
15.059999 | -0.32630176
15.08 | -0.31366274
15.099999 | -0.30136158
15.12 | -0.28938583
15.139999 | -0.27772594
15.16 | -0.26636595
15.179999 | -0.25529285
15.2 | -0.24448753
15.219999 | -0.23393387
15.24 | -0.22361014
15.259999 | -0.21349759
15.28 | -0.20357231
15.299999 | -0.19381339
15.32 | -0.18419521
15.339999 | -0.17469529
15.36 | -0.16528676
15.38 | -0.15594562
15.4 | -0.14664569
15.42 | -0.13736103
15.44 | -0.1280657
15.46 | -0.11873379
15.48 | -0.10933962
15.5 | -0.099857835
15.52 | -0.090263521
15.54 | -0.080532339
15.559999 | -0.070641143
15.58 | -0.06056559
15.599999 | -0.050285769
15.62 | -0.039778716
15.639999 | -0.029026754
15.66 | -0.018009168
15.679999 | -0.00671092
15.7 | 0.004886092
15.719999 | 0.016793903
15.74 | 0.02902769
15.759999 | 0.041596168
15.78 | 0.054511311
15.799999 | 0.067778247
15.82 | 0.081405524
15.839999 | 0.095394462
15.86 | 0.10975002
15.88 | 0.12447028
15.9 | 0.13955425
15.92 | 0.15499822
15.94 | 0.17079653
15.96 | 0.18694151
15.98 | 0.20342353
16 | 0.22023095
16.02 | 0.23735024
16.039999 | 0.25476494
16.059999 | 0.27245944
16.08 | 0.29041442
16.1 | 0.308607
16.119999 | 0.32701421
16.139999 | 0.34561325
16.16 | 0.36437782
16.18 | 0.38327814
16.199999 | 0.40228474
16.219999 | 0.42136855
16.24 | 0.44049732
16.26 | 0.45963551
16.279999 | 0.47874835
16.299999 | 0.4978018
16.32 | 0.51675892
16.34 | 0.53557996
16.359999 | 0.55422628
16.379999 | 0.5726604
16.4 | 0.59084228
16.42 | 0.60872968
16.440001 | 0.62628356
16.459999 | 0.64345938
16.48 | 0.66022109
16.5 | 0.67652399
16.52 | 0.69232782
16.539999 | 0.70759087
16.559999 | 0.72227407
16.58 | 0.73633715
16.6 | 0.74973912
16.619999 | 0.76244112
16.639999 | 0.77440632
16.66 | 0.78559733
16.68 | 0.79597683
16.699999 | 0.80550981
16.719999 | 0.81416336
16.74 | 0.82190476
16.76 | 0.82870211
16.779999 | 0.83452591
16.799999 | 0.83934873
16.82 | 0.84314411
16.84 | 0.8458871
16.859999 | 0.84755517
16.879999 | 0.84812773
16.9 | 0.84758587
16.92 | 0.84591289
16.940001 | 0.84309408
16.959999 | 0.83911774
16.98 | 0.83397251
17 | 0.8276513
17.02 | 0.82014831
17.039999 | 0.81146063
17.059999 | 0.8015865
17.08 | 0.79052718
17.1 | 0.77828759
17.119999 | 0.76487415
17.139999 | 0.75029414
17.16 | 0.73455837
17.18 | 0.71768183
17.199999 | 0.69968047
17.219999 | 0.6805706
17.24 | 0.66037245
17.26 | 0.63911077
17.279999 | 0.61681069
17.299999 | 0.59349713
17.32 | 0.56919922
17.34 | 0.54395084
17.359999 | 0.51778554
17.379999 | 0.49073615
17.4 | 0.46283984
17.42 | 0.43413853
17.440001 | 0.40467028
17.459999 | 0.37448367
17.48 | 0.34361377
17.5 | 0.3121123
17.52 | 0.28002481
17.539999 | 0.24740126
17.559999 | 0.21428796
17.58 | 0.1807355
17.6 | 0.1467989
17.619999 | 0.11253076
17.639999 | 0.077980989
17.66 | 0.043203565
17.68 | 0.008256546
17.699999 | -0.026805022
17.719999 | -0.061929281
17.74 | -0.097060645
17.76 | -0.1321399
17.779999 | -0.16711136
17.799999 | -0.20192294
17.82 | -0.23651927
17.84 | -0.27084188
17.859999 | -0.30483625
17.879999 | -0.33845184
17.9 | -0.3716352
17.92 | -0.40433052
17.940001 | -0.43648941
17.959999 | -0.46805482
17.98 | -0.49898669
18 | -0.5292303
18.02 | -0.55874008
18.039999 | -0.58746889
18.059999 | -0.61537526
18.08 | -0.64241629
18.1 | -0.66854813
18.119999 | -0.69373148
18.139999 | -0.71793116
18.16 | -0.74111113
18.18 | -0.76323512
18.199999 | -0.78427128
18.219999 | -0.80419172
18.24 | -0.82296832
18.26 | -0.84057336
18.279999 | -0.85698334
18.299999 | -0.87217838
18.32 | -0.88613898
18.34 | -0.89884672
18.359999 | -0.91028693
18.379999 | -0.92044824
18.4 | -0.92932021
18.42 | -0.93689396
18.440001 | -0.94316459
18.459999 | -0.94812764
18.48 | -0.95178342
18.5 | -0.95413222
18.52 | -0.95517758
18.539999 | -0.95492516
18.559999 | -0.95338269
18.58 | -0.95055991
18.6 | -0.94646915
18.619999 | -0.94112476
18.639999 | -0.93454234
18.66 | -0.92673983
18.68 | -0.9177381
18.699999 | -0.90755928
18.719999 | -0.89622606
18.74 | -0.8837638
18.76 | -0.87020092
18.779999 | -0.85556632
18.799999 | -0.83988892
18.82 | -0.82320029
18.84 | -0.80553533
18.859999 | -0.78692858
18.879999 | -0.76741393
18.9 | -0.74702805
18.92 | -0.7258109
18.939999 | -0.7038014
18.959999 | -0.68103712
18.98 | -0.65755849
19 | -0.63340905
19.02 | -0.60862949
19.039999 | -0.58326351
19.059999 | -0.55735135
19.08 | -0.53093608
19.1 | -0.50406378
19.119999 | -0.47677807
19.139999 | -0.44911992
19.16 | -0.42113291
19.18 | -0.39286343
19.199999 | -0.36435496
19.219999 | -0.33564778
19.24 | -0.3067847
19.26 | -0.27781101
19.279999 | -0.2487687
19.299999 | -0.21969621
19.32 | -0.1906343
19.34 | -0.16162594
19.359999 | -0.13271042
19.379999 | -0.10392332
19.4 | -0.07530226
19.42 | -0.046886756
19.439999 | -0.018712442
19.459999 | 0.009188872
19.48 | 0.036783606
19.5 | 0.064036583
19.52 | 0.090917954
19.539999 | 0.11739637
19.559999 | 0.14344566
19.58 | 0.16903824
19.6 | 0.1941453
19.619999 | 0.21874197
19.639999 | 0.2428071
19.66 | 0.26631835
19.68 | 0.28925246
19.699999 | 0.31158995
19.719999 | 0.33331491
19.74 | 0.35441036
19.76 | 0.37485877
19.779999 | 0.3946461
19.799999 | 0.41376158
19.82 | 0.43219369
19.84 | 0.44993042
19.859999 | 0.4669631
19.879999 | 0.48328586
19.9 | 0.49889228
19.92 | 0.51377579
19.939999 | 0.52793253
19.959999 | 0.54136125
19.98 | 0.55406023
20 | 0.5660277
20.02 | 0.5772649
20.039999 | 0.58777286
20.059999 | 0.59755524
20.08 | 0.60661534
20.1 | 0.61495668
20.119999 | 0.62258457
20.139999 | 0.62950578
20.16 | 0.63572701
20.18 | 0.6412551
20.199999 | 0.64609831
20.219999 | 0.65026589
20.24 | 0.65376704
20.26 | 0.65661129
20.279999 | 0.65880906
20.299999 | 0.66037134
20.32 | 0.66130914
20.34 | 0.66163383
20.359999 | 0.66135731
20.379999 | 0.66049156
20.4 | 0.65904871
20.42 | 0.65704133
20.439999 | 0.654482
20.459999 | 0.65138314
20.48 | 0.64775729
20.5 | 0.64361754
20.52 | 0.6389764
20.539999 | 0.63384682
20.559999 | 0.62824082
20.58 | 0.62217084
20.6 | 0.61564985
20.619999 | 0.60869012
20.639999 | 0.601303
20.66 | 0.59350031
20.68 | 0.58529446
20.699999 | 0.576697
20.719999 | 0.56771828
20.74 | 0.55836925
20.76 | 0.54866158
20.779999 | 0.53860583
20.799999 | 0.52821127
20.82 | 0.5174878
20.84 | 0.50644627
20.859999 | 0.49509619
20.879999 | 0.48344573
20.9 | 0.47150386
20.92 | 0.45928052
20.939999 | 0.44678436
20.959999 | 0.43402252
20.98 | 0.42100307
21 | 0.40773535
21.02 | 0.39422656
21.039999 | 0.38048506
21.059999 | 0.36651707
21.08 | 0.35232996
21.1 | 0.33793254
21.119999 | 0.32333218
21.139999 | 0.30853465
21.16 | 0.29354716
21.18 | 0.27837847
21.199999 | 0.26303583
21.219999 | 0.24752505
21.24 | 0.23185345
21.26 | 0.21603008
21.279999 | 0.20006253
21.299999 | 0.18395692
21.32 | 0.1677211
21.34 | 0.15136474
21.359999 | 0.13489608
21.379999 | 0.11832195
21.4 | 0.10165102
21.42 | 0.084893877
21.439999 | 0.068059754
21.459999 | 0.051156445
21.48 | 0.034193715
21.5 | 0.017183339
21.52 | 0.000134867
21.539999 | -0.016940132
21.559999 | -0.034032321
21.58 | -0.051130319
21.6 | -0.068220703
21.619999 | -0.085291413
21.639999 | -0.10233177
21.66 | -0.11932903
21.68 | -0.13626843
21.699999 | -0.1531366
21.719999 | -0.16992152
21.74 | -0.18660916
21.76 | -0.20318353
21.779999 | -0.21963008
21.799999 | -0.23593557
21.82 | -0.25208488
21.84 | -0.26806106
21.859999 | -0.28384858
21.879999 | -0.29943327
21.9 | -0.31479923
21.92 | -0.32992884
21.939999 | -0.34480604
21.959999 | -0.35941603
21.98 | -0.3737425
22 | -0.38776768
22.02 | -0.40147603
22.039999 | -0.41485059
22.059999 | -0.42787654
22.08 | -0.44053773
22.1 | -0.45281695
22.119999 | -0.46469848
22.139999 | -0.47616797
22.16 | -0.48721008
22.18 | -0.49780869
22.199999 | -0.50794913
22.219999 | -0.51761814
22.24 | -0.52680168
22.26 | -0.53548532
22.279999 | -0.54365608
22.299999 | -0.55130221
22.32 | -0.55841167
22.34 | -0.56497222
22.359999 | -0.5709731
22.379999 | -0.57640471
22.4 | -0.58125732
22.42 | -0.58552158
22.439999 | -0.58918938
22.459999 | -0.59225363
22.48 | -0.59470752
22.5 | -0.59654494
22.519999 | -0.5977608
22.539999 | -0.59835094
22.559999 | -0.59831183
22.58 | -0.59764078
22.6 | -0.59633614
22.619999 | -0.59439709
22.639999 | -0.59182348
22.66 | -0.58861607
22.68 | -0.58477695
22.699999 | -0.58030891
22.719999 | -0.57521511
22.74 | -0.56949986
22.76 | -0.56316913
22.779999 | -0.55622922
22.799999 | -0.54868656
22.82 | -0.54054898
22.84 | -0.53182619
22.859999 | -0.52252792
22.879999 | -0.5126637
22.9 | -0.5022447
22.92 | -0.49128406
22.939999 | -0.47979469
22.959999 | -0.46778897
22.98 | -0.45528115
23 | -0.44228735
23.019999 | -0.42882328
23.039999 | -0.41490385
23.059999 | -0.40054656
23.08 | -0.38576804
23.1 | -0.37058768
23.119999 | -0.35502398
23.139999 | -0.33909428
23.16 | -0.32281781
23.18 | -0.30621597
23.199999 | -0.28930881
23.219999 | -0.27211506
23.24 | -0.25465533
23.26 | -0.23695227
23.279999 | -0.21902705
23.299999 | -0.20089917
23.32 | -0.18259001
23.34 | -0.16412292
23.359999 | -0.14551953
23.379999 | -0.12679957
23.4 | -0.10798462
23.42 | -0.089098141
23.439999 | -0.070161602
23.459999 | -0.051194485
23.48 | -0.032218019
23.5 | -0.013255157
23.519999 | 0.00567325
23.539999 | 0.024548469
23.559999 | 0.043349187
23.58 | 0.062056248
23.6 | 0.080648007
23.619999 | 0.099105032
23.639999 | 0.11741008
23.66 | 0.1355444
23.68 | 0.15348786
23.699999 | 0.17122256
23.719999 | 0.18873279
23.74 | 0.20600144
23.76 | 0.2230102
23.779999 | 0.23974297
23.799999 | 0.25618576
23.82 | 0.27232333
23.84 | 0.2881394
23.859999 | 0.3036198
23.879999 | 0.31875241
23.9 | 0.33352395
23.92 | 0.34792031
23.939999 | 0.36192932
23.959999 | 0.37554073
23.98 | 0.38874333
24 | 0.4015251
24.019999 | 0.41387595
24.039999 | 0.42578744
24.059999 | 0.43724979
24.08 | 0.44825482
24.1 | 0.45879318
24.119999 | 0.46885726
24.139999 | 0.4784407
24.16 | 0.48753668
24.18 | 0.49613782
24.199999 | 0.50423834
24.219999 | 0.51183352
24.24 | 0.51891813
24.26 | 0.52548688
24.279999 | 0.5315355
24.299999 | 0.5370608
24.32 | 0.54205918
24.34 | 0.54652707
24.359999 | 0.55046178
24.379999 | 0.55386141
24.4 | 0.55672386
24.42 | 0.55904722
24.439999 | 0.5608303
24.459999 | 0.56207235
24.48 | 0.56277266
24.5 | 0.56293093
24.519999 | 0.56254734
24.539999 | 0.56162226
24.559999 | 0.56015645
24.58 | 0.5581509
24.6 | 0.55560726
24.619999 | 0.55252735
24.639999 | 0.54891296
24.66 | 0.54476651
24.68 | 0.54009113
24.699999 | 0.53489014
24.719999 | 0.52916646
24.74 | 0.52292388
24.76 | 0.51616727
24.779999 | 0.50890132
24.799999 | 0.50113028
24.82 | 0.49285948
24.84 | 0.48409548
24.859999 | 0.47484462
24.879999 | 0.46511249
24.9 | 0.45490614
24.92 | 0.44423398
24.939999 | 0.43310401
24.959999 | 0.42152349
24.98 | 0.40950116

## MD-Silica
Reduced Neutron Structure Factor of Glassy Silica Computed by Molecular Dynamics (MD) Simulation (BKS potential)
Q (Å^-1) | F(Q)
0 | 0.0523621
0.012506253 | 0.0407414
0.025012506 | 0.0291207
0.037518759 | 0.0175001
0.050025013 | 0.0058794
0.062531266 | -0.0057413
0.075037519 | -0.017362
0.087543772 | -0.0289826
0.10005003 | -0.0406033
0.11255628 | -0.052224
0.12506253 | -0.0638446
0.13756878 | -0.0754653
0.15007504 | -0.0915667
0.16258129 | -0.1082245
0.17508754 | -0.1248822
0.1875938 | -0.1415399
0.20010005 | -0.1594871
0.2126063 | -0.1775683
0.22511256 | -0.1956495
0.23761881 | -0.2137306
0.25012506 | -0.2294441
0.26263132 | -0.2449575
0.27513757 | -0.2604708
0.28764382 | -0.2759842
0.30015008 | -0.2873784
0.31265633 | -0.2985018
0.32516258 | -0.3096253
0.33766883 | -0.3207487
0.35017509 | -0.328612
0.36268134 | -0.3363202
0.37518759 | -0.3440284
0.38769385 | -0.3517366
0.4002001 | -0.3581552
0.41270635 | -0.3645351
0.42521261 | -0.3709149
0.43771886 | -0.3772948
0.45022511 | -0.3834904
0.46273137 | -0.3896836
0.47523762 | -0.3958768
0.48774387 | -0.4020693
0.50025013 | -0.4080437
0.51275638 | -0.414018
0.52526263 | -0.4199924
0.53776888 | -0.4259668
0.55027514 | -0.4319437
0.56278139 | -0.4379206
0.57528764 | -0.4438975
0.5877939 | -0.4499175
0.60030015 | -0.4570955
0.6128064 | -0.4642736
0.62531266 | -0.4714517
0.63781891 | -0.4787327
0.65032516 | -0.4878884
0.66283142 | -0.4970441
0.67533767 | -0.5061998
0.68784392 | -0.5153907
0.70035018 | -0.5250608
0.71285643 | -0.5347308
0.72536268 | -0.5444009
0.73786893 | -0.5538554
0.75037519 | -0.5609776
0.76288144 | -0.5680998
0.77538769 | -0.5752219
0.78789395 | -0.5819324
0.8004002 | -0.5849729
0.81290645 | -0.5880133
0.82541271 | -0.5910538
0.83791896 | -0.5938494
0.85042521 | -0.5947994
0.86293147 | -0.5957494
0.87543772 | -0.5966993
0.88794397 | -0.5978102
0.90045023 | -0.5999667
0.91295648 | -0.6021232
0.92546273 | -0.6042797
0.93796898 | -0.6066149
0.95047524 | -0.6099659
0.96298149 | -0.6133169
0.97548774 | -0.6166678
0.987994 | -0.6194018
1.0005003 | -0.6190326
1.0130065 | -0.6186635
1.0255128 | -0.6182943
1.038019 | -0.6162159
1.0505253 | -0.606461
1.0630315 | -0.5967061
1.0755378 | -0.5869513
1.088044 | -0.5752498
1.1005503 | -0.5556824
1.1130565 | -0.5361149
1.1255628 | -0.5165475
1.138069 | -0.4961335
1.1505753 | -0.4726216
1.1630815 | -0.4491096
1.1755878 | -0.4255977
1.188094 | -0.4026553
1.2006003 | -0.3816104
1.2131066 | -0.3605655
1.2256128 | -0.3395205
1.2381191 | -0.3191175
1.2506253 | -0.30067
1.2631316 | -0.2822225
1.2756378 | -0.2637751
1.2881441 | -0.2442453
1.3006503 | -0.2216886
1.3131566 | -0.1991319
1.3256628 | -0.1765752
1.3381691 | -0.1509023
1.3506753 | -0.117202
1.3631816 | -0.0835017
1.3756878 | -0.0498014
1.3881941 | -0.0126776
1.4007004 | 0.0325925
1.4132066 | 0.0778627
1.4257129 | 0.1231329
1.4382191 | 0.1698618
1.4507254 | 0.2198052
1.4632316 | 0.2697486
1.4757379 | 0.319692
1.4882441 | 0.368163
1.5007504 | 0.4136227
1.5132566 | 0.4590824
1.5257629 | 0.5045421
1.5382691 | 0.5461165
1.5507754 | 0.5803033
1.5632816 | 0.6144901
1.5757879 | 0.6486768
1.5882941 | 0.6771866
1.6008004 | 0.6956435
1.6133067 | 0.7141004
1.6258129 | 0.7325572
1.6383192 | 0.7434101
1.6508254 | 0.7417058
1.6633317 | 0.7400014
1.6758379 | 0.7382971
1.6883442 | 0.7271723
1.7008504 | 0.7015226
1.7133567 | 0.6758729
1.7258629 | 0.6502233
1.7383692 | 0.6152528
1.7508754 | 0.5668509
1.7633817 | 0.518449
1.7758879 | 0.4700471
1.7883942 | 0.4158157
1.8009005 | 0.353727
1.8134067 | 0.2916382
1.825913 | 0.2295495
1.8384192 | 0.1673648
1.8509255 | 0.105059
1.8634317 | 0.0427533
1.875938 | -0.0195525
1.8884442 | -0.0774991
1.9009505 | -0.1302959
1.9134567 | -0.1830926
1.925963 | -0.2358894
1.9384692 | -0.2840108
1.9509755 | -0.3269577
1.9634817 | -0.3699047
1.975988 | -0.4128517
1.9884942 | -0.4543531
2.0010005 | -0.4943557
2.0135068 | -0.5343582
2.026013 | -0.5743608
2.0385193 | -0.616081
2.0510255 | -0.65947
2.0635318 | -0.7028591
2.076038 | -0.7462482
2.0885443 | -0.7911215
2.1010505 | -0.837346
2.1135568 | -0.8835706
2.126063 | -0.9297951
2.1385693 | -0.9737916
2.1510755 | -1.0158878
2.1635818 | -1.057984
2.176088 | -1.1000802
2.1885943 | -1.1358877
2.2011006 | -1.1666723
2.2136068 | -1.1974569
2.2261131 | -1.2282414
2.2386193 | -1.2519357
2.2511256 | -1.2703289
2.2636318 | -1.2887221
2.2761381 | -1.3071154
2.2886443 | -1.3219604
2.3011506 | -1.3343239
2.3136568 | -1.3466874
2.3261631 | -1.3590509
2.3386693 | -1.3731966
2.3511756 | -1.3885072
2.3636818 | -1.4038179
2.3761881 | -1.4191285
2.3886943 | -1.4385213
2.4012006 | -1.4604058
2.4137069 | -1.4822904
2.4262131 | -1.504175
2.4387194 | -1.5255046
2.4512256 | -1.5465182
2.4637319 | -1.5675318
2.4762381 | -1.5885454
2.4887444 | -1.5977698
2.5012506 | -1.6007426
2.5137569 | -1.6037154
2.5262631 | -1.6066882
2.5387694 | -1.5857393
2.5512756 | -1.5529931
2.5637819 | -1.520247
2.5762881 | -1.4875008
2.5887944 | -1.4259656
2.6013007 | -1.3512516
2.6138069 | -1.2765376
2.6263132 | -1.2018236
2.6388194 | -1.1055719
2.6513257 | -1.0001873
2.6638319 | -0.8948027
2.6763382 | -0.7894181
2.6888444 | -0.6791804
2.7013507 | -0.5670411
2.7138569 | -0.4549018
2.7263632 | -0.3427625
2.7388694 | -0.2432041
2.7513757 | -0.148188
2.7638819 | -0.0531719
2.7763882 | 0.0418442
2.7888944 | 0.1141636
2.8014007 | 0.1789573
2.813907 | 0.243751
2.8264132 | 0.3085446
2.8389195 | 0.3495126
2.8514257 | 0.3832527
2.863932 | 0.4169928
2.8764382 | 0.4507329
2.8889445 | 0.4642101
2.9014507 | 0.472088
2.913957 | 0.4799659
2.9264632 | 0.4878438
2.9389695 | 0.4791373
2.9514757 | 0.4662782
2.963982 | 0.4534192
2.9764882 | 0.4405602
2.9889945 | 0.4145164
3.0015008 | 0.3854996
3.014007 | 0.3564829
3.0265133 | 0.3274661
3.0390195 | 0.2907343
3.0515258 | 0.2524476
3.064032 | 0.2141609
3.0765383 | 0.1758742
3.0890445 | 0.1376275
3.1015508 | 0.099388
3.114057 | 0.0611484
3.1265633 | 0.0229088
3.1390695 | -0.0089804
3.1515758 | -0.0398765
3.164082 | -0.0707726
3.1765883 | -0.1016688
3.1890945 | -0.1252104
3.2016008 | -0.1477589
3.2141071 | -0.1703073
3.2266133 | -0.1928558
3.2391196 | -0.2115272
3.2516258 | -0.2297547
3.2641321 | -0.2479822
3.2766383 | -0.2662098
3.2891446 | -0.2833749
3.3016508 | -0.3004395
3.3141571 | -0.317504
3.3266633 | -0.3345686
3.3391696 | -0.3488756
3.3516758 | -0.3629743
3.3641821 | -0.3770729
3.3766883 | -0.3911716
3.3891946 | -0.3982396
3.4017009 | -0.4049064
3.4142071 | -0.4115733
3.4267134 | -0.4182401
3.4392196 | -0.4167879
3.4517259 | -0.4150174
3.4642321 | -0.4132469
3.4767384 | -0.4114764
3.4892446 | -0.4069464
3.5017509 | -0.4023559
3.5142571 | -0.3977654
3.5267634 | -0.3931748
3.5392696 | -0.3946475
3.5517759 | -0.3961519
3.5642821 | -0.3976563
3.5767884 | -0.3992898
3.5892946 | -0.4124807
3.6018009 | -0.4256716
3.6143072 | -0.4388626
3.6268134 | -0.4523289
3.6393197 | -0.4756077
3.6518259 | -0.4988866
3.6643322 | -0.5221654
3.6768384 | -0.5455731
3.6893447 | -0.571812
3.7018509 | -0.5980508
3.7143572 | -0.6242896
3.7268634 | -0.6502422
3.7393697 | -0.6716952
3.7518759 | -0.6931481
3.7643822 | -0.7146011
3.7768884 | -0.7353677
3.7893947 | -0.7477961
3.801901 | -0.7602244
3.8144072 | -0.7726527
3.8269135 | -0.7842931
3.8394197 | -0.7881855
3.851926 | -0.7920779
3.8644322 | -0.7959703
3.8769385 | -0.799353
3.8894447 | -0.798551
3.901951 | -0.797749
3.9144572 | -0.7969469
3.9269635 | -0.7961071
3.9394697 | -0.795002
3.951976 | -0.7938969
3.9644822 | -0.7927919
3.9769885 | -0.7919177
3.9894947 | -0.7924494
4.002001 | -0.7929811
4.0145073 | -0.7935128
4.0270135 | -0.7939655
4.0395198 | -0.7939945
4.052026 | -0.7940236
4.0645323 | -0.7940527
4.0770385 | -0.7931206
4.0895448 | -0.7876126
4.102051 | -0.7821045
4.1145573 | -0.7765965
4.1270635 | -0.7692346
4.1395698 | -0.753961
4.152076 | -0.7386873
4.1645823 | -0.7234137
4.1770885 | -0.706162
4.1895948 | -0.6812904
4.2021011 | -0.6564188
4.2146073 | -0.6315471
4.2271136 | -0.6056561
4.2396198 | -0.5761995
4.2521261 | -0.5467429
4.2646323 | -0.5172863
4.2771386 | -0.4882989
4.2896448 | -0.4608089
4.3021511 | -0.4333189
4.3146573 | -0.4058289
4.3271636 | -0.3797307
4.3396698 | -0.3577021
4.3521761 | -0.3356735
4.3646823 | -0.3136449
4.3771886 | -0.2925475
4.3896948 | -0.2739536
4.4022011 | -0.2553597
4.4147074 | -0.2367659
4.4272136 | -0.2173829
4.4397199 | -0.1960427
4.4522261 | -0.1747026
4.4647324 | -0.1533624
4.4772386 | -0.1293351
4.4897449 | -0.0991439
4.5022511 | -0.0689527
4.5147574 | -0.0387615
4.5272636 | -0.0051769
4.5397699 | 0.0356231
4.5522761 | 0.0764232
4.5647824 | 0.1172233
4.5772886 | 0.1603184
4.5897949 | 0.2079468
4.6023012 | 0.2555751
4.6148074 | 0.3032035
4.6273137 | 0.3511351
4.6398199 | 0.3996241
4.6523262 | 0.4481131
4.6648324 | 0.4966022
4.6773387 | 0.5445829
4.6898449 | 0.591693
4.7023512 | 0.638803
4.7148574 | 0.6859131
4.7273637 | 0.7343774
4.7398699 | 0.7850061
4.7523762 | 0.8356347
4.7648824 | 0.8862634
4.7773887 | 0.9418372
4.7898949 | 1.0047938
4.8024012 | 1.0677505
4.8149075 | 1.1307071
4.8274137 | 1.2007309
4.83992 | 1.2806199
4.8524262 | 1.3605089
4.8649325 | 1.4403979
4.8774387 | 1.5254231
4.889945 | 1.6171569
4.9024512 | 1.7088906
4.9149575 | 1.8006244
4.9274637 | 1.8925054
4.93997 | 1.9845667
4.9524762 | 2.0766279
4.9649825 | 2.1686891
4.9774887 | 2.25682
4.989995 | 2.3404495
5.0025013 | 2.424079
5.0150075 | 2.5077085
5.0275138 | 2.5867975
5.04002 | 2.6610145
5.0525263 | 2.7352315
5.0650325 | 2.8094485
5.0775388 | 2.8796388
5.090045 | 2.9457806
5.1025513 | 3.0119224
5.1150575 | 3.0780642
5.1275638 | 3.1367991
5.14007 | 3.1885557
5.1525763 | 3.2403124
5.1650825 | 3.2920691
5.1775888 | 3.3279117
5.190095 | 3.3497069
5.2026013 | 3.3715021
5.2151076 | 3.3932973
5.2276138 | 3.3913607
5.2401201 | 3.3698026
5.2526263 | 3.3482446
5.2651326 | 3.3266865
5.2776388 | 3.2821488
5.2901451 | 3.2198219
5.3026513 | 3.1574949
5.3151576 | 3.0951679
5.3276638 | 3.0203064
5.3401701 | 2.9363649
5.3526763 | 2.8524235
5.3651826 | 2.768482
5.3776888 | 2.6839659
5.3901951 | 2.5990604
5.4027014 | 2.514155
5.4152076 | 2.4292496
5.4277139 | 2.3475183
5.4402201 | 2.2677958
5.4527264 | 2.1880734
5.4652326 | 2.1083509
5.4777389 | 2.0261891
5.4902451 | 1.9425865
5.5027514 | 1.8589839
5.5152576 | 1.7753813
5.5277639 | 1.6827967
5.5402701 | 1.5852668
5.5527764 | 1.4877369
5.5652826 | 1.3902071
5.5777889 | 1.284761
5.5902951 | 1.1752582
5.6028014 | 1.0657555
5.6153077 | 0.9562527
5.6278139 | 0.8471349
5.6403202 | 0.7382005
5.6528264 | 0.629266
5.6653327 | 0.5203315
5.6778389 | 0.4197916
5.6903452 | 0.3229586
5.7028514 | 0.2261256
5.7153577 | 0.1292925
5.7278639 | 0.0434711
5.7403702 | -0.0378512
5.7528764 | -0.1191735
5.7653827 | -0.2004958
5.7778889 | -0.2712481
5.7903952 | -0.338015
5.8029015 | -0.404782
5.8154077 | -0.4715489
5.827914 | -0.5269676
5.8404202 | -0.5784496
5.8529265 | -0.6299315
5.8654327 | -0.6814135
5.877939 | -0.7209665
5.8904452 | -0.7567256
5.9029515 | -0.7924846
5.9154577 | -0.8282437
5.927964 | -0.8571464
5.9404702 | -0.884058
5.9529765 | -0.9109696
5.9654827 | -0.9378812
5.977989 | -0.9686031
5.9904952 | -1.0003305
6.0030015 | -1.032058
6.0155078 | -1.0637854
6.028014 | -1.1061546
6.0405203 | -1.1510614
6.0530265 | -1.1959682
6.0655328 | -1.240875
6.078039 | -1.2902178
6.0905453 | -1.34051
6.1030515 | -1.3908022
6.1155578 | -1.4410945
6.128064 | -1.4803648
6.1405703 | -1.5175351
6.1530765 | -1.5547055
6.1655828 | -1.5918759
6.178089 | -1.6089449
6.1905953 | -1.6226384
6.2031016 | -1.6363318
6.2156078 | -1.6500253
6.2281141 | -1.6518052
6.2406203 | -1.6518436
6.2531266 | -1.6518821
6.2656328 | -1.6519205
6.2781391 | -1.6581576
6.2906453 | -1.6651707
6.3031516 | -1.6721839
6.3156578 | -1.679197
6.3281641 | -1.7016306
6.3406703 | -1.7256833
6.3531766 | -1.749736
6.3656828 | -1.7737887
6.3781891 | -1.8040258
6.3906953 | -1.8347918
6.4032016 | -1.8655577
6.4157079 | -1.8963236
6.4282141 | -1.9160669
6.4407204 | -1.9350752
6.4532266 | -1.9540834
6.4657329 | -1.9730917
6.4782391 | -1.9743479
6.4907454 | -1.9747431
6.5032516 | -1.9751383
6.5157579 | -1.9755334
6.5282641 | -1.9675588
6.5407704 | -1.9593251
6.5532766 | -1.9510915
6.5657829 | -1.9428578
6.5782891 | -1.9395919
6.5907954 | -1.9363951
6.6033017 | -1.9331984
6.6158079 | -1.9300218
6.6283142 | -1.9348719
6.6408204 | -1.9397221
6.6533267 | -1.9445722
6.6658329 | -1.9494402
6.6783392 | -1.9552405
6.6908454 | -1.9610409
6.7033517 | -1.9668413
6.7158579 | -1.9724777
6.7283642 | -1.9735954
6.7408704 | -1.9747131
6.7533767 | -1.9758308
6.7658829 | -1.9768064
6.7783892 | -1.9751519
6.7908954 | -1.9734973
6.8034017 | -1.9718428
6.815908 | -1.9702138
6.8284142 | -1.9689365
6.8409205 | -1.9676593
6.8534267 | -1.9663821
6.865933 | -1.9648298
6.8784392 | -1.9602699
6.8909455 | -1.95571
6.9034517 | -1.95115
6.915958 | -1.9454779
6.9284642 | -1.9297986
6.9409705 | -1.9141193
6.9534767 | -1.8984399
6.965983 | -1.8812461
6.9784892 | -1.8525412
6.9909955 | -1.8238363
7.0035018 | -1.7951314
7.016008 | -1.7656588
7.0285143 | -1.7311614
7.0410205 | -1.696664
7.0535268 | -1.6621667
7.066033 | -1.6278894
7.0785393 | -1.5948713
7.0910455 | -1.5618532
7.1035518 | -1.5288351
7.116058 | -1.4956794
7.1285643 | -1.4618275
7.1410705 | -1.4279755
7.1535768 | -1.3941236
7.166083 | -1.3585664
7.1785893 | -1.3153079
7.1910955 | -1.2720494
7.2036018 | -1.2287909
7.2161081 | -1.1832239
7.2286143 | -1.1282792
7.2411206 | -1.0733344
7.2536268 | -1.0183897
7.2661331 | -0.9627967
7.2786393 | -0.9048199
7.2911456 | -0.8468431
7.3036518 | -0.7888663
7.3161581 | -0.7321606
7.3286643 | -0.6797093
7.3411706 | -0.627258
7.3536768 | -0.5748067
7.3661831 | -0.5225568
7.3786893 | -0.4709234
7.3911956 | -0.41929
7.4037019 | -0.3676566
7.4162081 | -0.3123708
7.4287144 | -0.2468266
7.4412206 | -0.1812825
7.4537269 | -0.1157383
7.4662331 | -0.0445401
7.4787394 | 0.0412836
7.4912456 | 0.1271072
7.5037519 | 0.2129308
7.5162581 | 0.3007083
7.5287644 | 0.3931537
7.5412706 | 0.4855991
7.5537769 | 0.5780445
7.5662831 | 0.6654895
7.5787894 | 0.7418723
7.5912956 | 0.8182551
7.6038019 | 0.894638
7.6163082 | 0.9627483
7.6288144 | 1.013877
7.6413207 | 1.0650057
7.6538269 | 1.1161344
7.6663332 | 1.1627354
7.6788394 | 1.2006952
7.6913457 | 1.2386551
7.7038519 | 1.2766149
7.7163582 | 1.3159149
7.7288644 | 1.3575965
7.7413707 | 1.3992781
7.7538769 | 1.4409597
7.7663832 | 1.4842608
7.7788894 | 1.5302459
7.7913957 | 1.5762311
7.803902 | 1.6222162
7.8164082 | 1.6635392
7.8289145 | 1.6976488
7.8414207 | 1.7317584
7.853927 | 1.765868
7.8664332 | 1.7899362
7.8789395 | 1.799485
7.8914457 | 1.8090338
7.903952 | 1.8185826
7.9164582 | 1.8204408
7.9289645 | 1.8118977
7.9414707 | 1.8033546
7.953977 | 1.7948116
7.9664832 | 1.7859286
7.9789895 | 1.7766155
7.9914957 | 1.7673024
8.004002 | 1.7579892
8.0165083 | 1.7512754
8.0290145 | 1.7476427
8.0415208 | 1.74401
8.054027 | 1.7403773
8.0665333 | 1.7336168
8.0790395 | 1.7233831
8.0915458 | 1.7131494
8.104052 | 1.7029158
8.1165583 | 1.6821257
8.1290645 | 1.6503526
8.1415708 | 1.6185795
8.154077 | 1.5868065
8.1665833 | 1.5455084
8.1790895 | 1.4949245
8.1915958 | 1.4443406
8.2041021 | 1.3937567
8.2166083 | 1.3437426
8.2291146 | 1.2942488
8.2416208 | 1.2447551
8.2541271 | 1.1952614
8.2666333 | 1.1550999
8.2791396 | 1.1229246
8.2916458 | 1.0907493
8.3041521 | 1.058574
8.3166583 | 1.0340976
8.3291646 | 1.0157915
8.3416708 | 0.9974853
8.3541771 | 0.9791792
8.3666833 | 0.9599299
8.3791896 | 0.9399732
8.3916958 | 0.9200165
8.4042021 | 0.9000598
8.4167084 | 0.8751951
8.4292146 | 0.8468861
8.4417209 | 0.818577
8.4542271 | 0.790268
8.4667334 | 0.7631197
8.4792396 | 0.7367328
8.4917459 | 0.7103459
8.5042521 | 0.683959
8.5167584 | 0.6669339
8.5292646 | 0.6556434
8.5417709 | 0.6443529
8.5542771 | 0.6330624
8.5667834 | 0.6299747
8.5792896 | 0.6315739
8.5917959 | 0.6331731
8.6043022 | 0.6347723
8.6168084 | 0.6334271
8.6293147 | 0.6305148
8.6418209 | 0.6276025
8.6543272 | 0.6246902
8.6668334 | 0.6092193
8.6793397 | 0.5875318
8.6918459 | 0.5658443
8.7043522 | 0.5441567
8.7168584 | 0.5119936
8.7293647 | 0.4750164
8.7418709 | 0.4380392
8.7543772 | 0.4010619
8.7668834 | 0.3646171
8.7793897 | 0.328399
8.7918959 | 0.2921808
8.8044022 | 0.2559627
8.8169085 | 0.2288111
8.8294147 | 0.2052267
8.841921 | 0.1816424
8.8544272 | 0.158058
8.8669335 | 0.1435647
8.8794397 | 0.1323675
8.891946 | 0.1211704
8.9044522 | 0.1099732
8.9169585 | 0.1043756
8.9294647 | 0.100643
8.941971 | 0.0969104
8.9544772 | 0.0931778
8.9669835 | 0.0949478
8.9794897 | 0.0983948
8.991996 | 0.1018419
9.0045023 | 0.1052889
9.0170085 | 0.115665
9.0295148 | 0.1279652
9.042021 | 0.1402654
9.0545273 | 0.1525656
9.0670335 | 0.1670066
9.0795398 | 0.1819863
9.092046 | 0.1969661
9.1045523 | 0.2119459
9.1170585 | 0.2175263
9.1295648 | 0.2209756
9.142071 | 0.2244248
9.1545773 | 0.227874
9.1670835 | 0.2151311
9.1795898 | 0.1991049
9.192096 | 0.1830788
9.2046023 | 0.1670527
9.2171086 | 0.1438183
9.2296148 | 0.1192887
9.2421211 | 0.0947592
9.2546273 | 0.0702296
9.2671336 | 0.0578778
9.2796398 | 0.0474441
9.2921461 | 0.0370104
9.3046523 | 0.0265767
9.3171586 | 0.038135
9.3296648 | 0.0526869
9.3421711 | 0.0672388
9.3546773 | 0.0817908
9.3671836 | 0.1049499
9.3796898 | 0.1291033
9.3921961 | 0.1532567
9.4047024 | 0.1774101
9.4172086 | 0.1836455
9.4297149 | 0.1881667
9.4422211 | 0.192688
9.4547274 | 0.1972092
9.4672336 | 0.1702944
9.4797399 | 0.1409751
9.4922461 | 0.1116557
9.5047524 | 0.0823364
9.5172586 | 0.0368089
9.5297649 | -0.0096585
9.5422711 | -0.0561258
9.5547774 | -0.1025932
9.5672836 | -0.1331903
9.5797899 | -0.1631511
9.5922961 | -0.1931119
9.6048024 | -0.2230728
9.6173087 | -0.2166911
9.6298149 | -0.2094805
9.6423212 | -0.2022699
9.6548274 | -0.1950593
9.6673337 | -0.1598305
9.6798399 | -0.1244314
9.6923462 | -0.0890322
9.7048524 | -0.0536285
9.7173587 | -0.0177855
9.7298649 | 0.0180575
9.7423712 | 0.0539005
9.7548774 | 0.0891862
9.7673837 | 0.1039649
9.7798899 | 0.1187437
9.7923962 | 0.1335225
9.8049025 | 0.1473759
9.8174087 | 0.1404942
9.829915 | 0.1336125
9.8424212 | 0.1267307
9.8549275 | 0.1194213
9.8674337 | 0.1052871
9.87994 | 0.0911529
9.8924462 | 0.0770187
9.9049525 | 0.0633561
9.9174587 | 0.0554922
9.929965 | 0.0476283
9.9424712 | 0.0397644
9.9549775 | 0.0327537
9.9674837 | 0.0342174
9.97999 | 0.0356812
9.9924962 | 0.0371449
10.005003 | 0.0390128
10.017509 | 0.0442282
10.030015 | 0.0494436
10.042521 | 0.0546589
10.055028 | 0.0593696
10.067534 | 0.0605143
10.08004 | 0.061659
10.092546 | 0.0628036
10.105053 | 0.0625064
10.117559 | 0.0533673
10.130065 | 0.0442282
10.142571 | 0.0350891
10.155078 | 0.0238569
10.167584 | 0.0013453
10.18009 | -0.0211662
10.192596 | -0.0436778
10.205103 | -0.0681152
10.217609 | -0.1017743
10.230115 | -0.1354334
10.242621 | -0.1690925
10.255128 | -0.2031817
10.267634 | -0.2391168
10.28014 | -0.2750519
10.292646 | -0.3109869
10.305153 | -0.3450698
10.317659 | -0.3719793
10.330165 | -0.3988888
10.342671 | -0.4257983
10.355178 | -0.4497059
10.367684 | -0.4630648
10.38019 | -0.4764237
10.392696 | -0.4897825
10.405203 | -0.5017823
10.417709 | -0.509425
10.430215 | -0.5170677
10.442721 | -0.5247104
10.455228 | -0.5345304
10.467734 | -0.550745
10.48024 | -0.5669596
10.492746 | -0.5831742
10.505253 | -0.6035997
10.517759 | -0.6353966
10.530265 | -0.6671934
10.542771 | -0.6989903
10.555278 | -0.7328929
10.567784 | -0.7720387
10.58029 | -0.8111844
10.592796 | -0.8503301
10.605303 | -0.8867331
10.617809 | -0.91682
10.630315 | -0.946907
10.642821 | -0.976994
10.655328 | -1.0013738
10.667834 | -1.0135706
10.68034 | -1.0257675
10.692846 | -1.0379643
10.705353 | -1.046487
10.717859 | -1.0477245
10.730365 | -1.0489619
10.742871 | -1.0501993
10.755378 | -1.0527465
10.767884 | -1.0577097
10.78039 | -1.0626728
10.792896 | -1.067636
10.805403 | -1.076572
10.817909 | -1.0923371
10.830415 | -1.1081022
10.842921 | -1.1238673
10.855428 | -1.1412605
10.867934 | -1.1612652
10.88044 | -1.1812699
10.892946 | -1.2012746
10.905453 | -1.2185667
10.917959 | -1.2317941
10.930465 | -1.2450215
10.942971 | -1.2582489
10.955478 | -1.2676291
10.967984 | -1.2716211
10.98049 | -1.2756132
10.992996 | -1.2796052
11.005503 | -1.2829213
11.018009 | -1.2853514
11.030515 | -1.2877816
11.043022 | -1.2902118
11.055528 | -1.2948982
11.068034 | -1.3023531
11.08054 | -1.309808
11.093047 | -1.3172629
11.105553 | -1.3249742
11.118059 | -1.3329801
11.130565 | -1.3409859
11.143072 | -1.3489918
11.155578 | -1.3516577
11.168084 | -1.348575
11.18059 | -1.3454924
11.193097 | -1.3424098
11.205603 | -1.3312609
11.218109 | -1.3119749
11.230615 | -1.292689
11.243122 | -1.273403
11.255628 | -1.250199
11.268134 | -1.223291
11.28064 | -1.1963829
11.293147 | -1.1694749
11.305653 | -1.1457739
11.318159 | -1.1249135
11.330665 | -1.1040532
11.343172 | -1.0831928
11.355678 | -1.0675747
11.368184 | -1.056305
11.38069 | -1.0450353
11.393197 | -1.0337656
11.405703 | -1.0216692
11.418209 | -1.0089306
11.430715 | -0.9961921
11.443222 | -0.9834535
11.455728 | -0.9617817
11.468234 | -0.9336159
11.48074 | -0.9054502
11.493247 | -0.8772845
11.505753 | -0.8388148
11.518259 | -0.79334
11.530765 | -0.7478653
11.543272 | -0.7023905
11.555778 | -0.6536697
11.568284 | -0.6028875
11.58079 | -0.5521054
11.593297 | -0.5013233
11.605803 | -0.4554452
11.618309 | -0.4124741
11.630815 | -0.369503
11.643322 | -0.326532
11.655828 | -0.2895402
11.668334 | -0.2558528
11.68084 | -0.2221654
11.693347 | -0.188478
11.705853 | -0.1546124
11.718359 | -0.1206551
11.730865 | -0.0866979
11.743372 | -0.0527406
11.755878 | -0.012529
11.768384 | 0.0306719
11.78089 | 0.0738727
11.793397 | 0.1170735
11.805903 | 0.1663933
11.818409 | 0.2184257
11.830915 | 0.2704581
11.843422 | 0.3224905
11.855928 | 0.3756327
11.868434 | 0.4292302
11.88094 | 0.4828277
11.893447 | 0.5364253
11.905953 | 0.5870882
11.918459 | 0.6366401
11.930965 | 0.6861921
11.943472 | 0.7357441
11.955978 | 0.7821321
11.968484 | 0.8274178
11.98099 | 0.8727035
11.993497 | 0.9179893
12.006003 | 0.9610497
12.018509 | 1.0033992
12.031016 | 1.0457486
12.043522 | 1.0880981
12.056028 | 1.1269793
12.068534 | 1.1648483
12.081041 | 1.2027174
12.093547 | 1.2405864
12.106053 | 1.2724236
12.118559 | 1.3026613
12.131066 | 1.3328991
12.143572 | 1.3631368
12.156078 | 1.3870699
12.168584 | 1.4094918
12.181091 | 1.4319136
12.193597 | 1.4543355
12.206103 | 1.4735066
12.218609 | 1.4919779
12.231116 | 1.5104493
12.243622 | 1.5289207
12.256128 | 1.5474306
12.268634 | 1.565948
12.281141 | 1.5844654
12.293647 | 1.6029827
12.306153 | 1.6220108
12.318659 | 1.6411252
12.331166 | 1.6602395
12.343672 | 1.6793539
12.356178 | 1.6974016
12.368684 | 1.7152922
12.381191 | 1.7331828
12.393697 | 1.7510734
12.406203 | 1.7668849
12.418709 | 1.7824338
12.431216 | 1.7979828
12.443722 | 1.8135317
12.456228 | 1.8264581
12.468734 | 1.8391063
12.481241 | 1.8517545
12.493747 | 1.8644028
12.506253 | 1.8715413
12.518759 | 1.8782035
12.531266 | 1.8848657
12.543772 | 1.8915279
12.556278 | 1.8870232
12.568784 | 1.8817635
12.581291 | 1.8765037
12.593797 | 1.8712439
12.606303 | 1.8509899
12.618809 | 1.8299948
12.631316 | 1.8089996
12.643822 | 1.7880045
12.656328 | 1.7548256
12.668834 | 1.7212585
12.681341 | 1.6876915
12.693847 | 1.6541245
12.706353 | 1.6161926
12.718859 | 1.5781963
12.731366 | 1.5401999
12.743872 | 1.502206
12.756378 | 1.4656573
12.768884 | 1.4291086
12.781391 | 1.3925598
12.793897 | 1.3560366
12.806403 | 1.3209111
12.818909 | 1.2857855
12.831416 | 1.25066
12.843922 | 1.2155301
12.856428 | 1.1802772
12.868934 | 1.1450244
12.881441 | 1.1097715
12.893947 | 1.0746441
12.906453 | 1.0418766
12.918959 | 1.009109
12.931466 | 0.9763415
12.943972 | 0.9440381
12.956478 | 0.9182311
12.968984 | 0.8924241
12.981491 | 0.8666171
12.993997 | 0.8411972
13.006503 | 0.8200597
13.01901 | 0.7989221
13.031516 | 0.7777845
13.044022 | 0.7559509
13.056528 | 0.7277931
13.069035 | 0.6996353
13.081541 | 0.6714775
13.094047 | 0.6412831
13.106553 | 0.5954874
13.11906 | 0.5496917
13.131566 | 0.503896
13.144072 | 0.4563269
13.156578 | 0.3970659
13.169085 | 0.3378049
13.181591 | 0.2785439
13.194097 | 0.2200657
13.206603 | 0.1660961
13.21911 | 0.1121266
13.231616 | 0.0581571
13.244122 | 0.0077032
13.256628 | -0.0248508
13.269135 | -0.0574047
13.281641 | -0.0899586
13.294147 | -0.1192183
13.306653 | -0.1335191
13.31916 | -0.14782
13.331666 | -0.1621208
13.344172 | -0.1766264
13.356678 | -0.1919679
13.369185 | -0.2073095
13.381691 | -0.222651
13.394197 | -0.2413582
13.406703 | -0.2725052
13.41921 | -0.3036522
13.431716 | -0.3347993
13.444222 | -0.3683879
13.456728 | -0.4101888
13.469235 | -0.4519897
13.481741 | -0.4937906
13.494247 | -0.5338105
13.506753 | -0.5683566
13.51926 | -0.6029027
13.531766 | -0.6374488
13.544272 | -0.6675813
13.556778 | -0.6852635
13.569285 | -0.7029458
13.581791 | -0.720628
13.594297 | -0.7361155
13.606803 | -0.7459016
13.61931 | -0.7556876
13.631816 | -0.7654737
13.644322 | -0.7774834
13.656828 | -0.7948258
13.669335 | -0.8121683
13.681841 | -0.8295108
13.694347 | -0.8499652
13.706853 | -0.8773302
13.71936 | -0.9046953
13.731866 | -0.9320603
13.744372 | -0.9581444
13.756878 | -0.9815891
13.769385 | -1.0050338
13.781891 | -1.0284785
13.794397 | -1.0458599
13.806903 | -1.0516254
13.81941 | -1.0573909
13.831916 | -1.0631565
13.844422 | -1.0637243
13.856928 | -1.0550225
13.869435 | -1.0463207
13.881941 | -1.037619
13.894447 | -1.0300173
13.906953 | -1.0242453
13.91946 | -1.0184732
13.931966 | -1.0127011
13.944472 | -1.0129935
13.956978 | -1.0227023
13.969485 | -1.032411
13.981991 | -1.0421198
13.994497 | -1.0557753
14.007004 | -1.0751581
14.01951 | -1.0945409
14.032016 | -1.1139237
14.044522 | -1.1299804
14.057029 | -1.1415239
14.069535 | -1.1530674
14.082041 | -1.1646109
14.094547 | -1.1679917
14.107054 | -1.1610053
14.11956 | -1.154019
14.132066 | -1.1470327
14.144572 | -1.1344646
14.157079 | -1.1152577
14.169585 | -1.0960508
14.182091 | -1.076844
14.194597 | -1.0593387
14.207104 | -1.0437295
14.21961 | -1.0281203
14.232116 | -1.012511
14.244622 | -1.003485
14.257129 | -1.0013301
14.269635 | -0.9991752
14.282141 | -0.9970203
14.294647 | -0.9996717
14.307154 | -1.0070243
14.31966 | -1.0143768
14.332166 | -1.0217293
14.344672 | -1.0273598
14.357179 | -1.0314121
14.369685 | -1.0354644
14.382191 | -1.0395167
14.394697 | -1.0358231
14.407204 | -1.0254777
14.41971 | -1.0151323
14.432216 | -1.0047869
14.444722 | -0.9852441
14.457229 | -0.9583062
14.469735 | -0.9313683
14.482241 | -0.9044303
14.494747 | -0.8722927
14.507254 | -0.8362413
14.51976 | -0.8001898
14.532266 | -0.7641384
14.544772 | -0.7302977
14.557279 | -0.6980139
14.569785 | -0.6657301
14.582291 | -0.6334463
14.594797 | -0.6099559
14.607304 | -0.5922545
14.61981 | -0.574553
14.632316 | -0.5568516
14.644822 | -0.5488648
14.657329 | -0.5468491
14.669835 | -0.5448334
14.682341 | -0.5428178
14.694847 | -0.543984
14.707354 | -0.5469747
14.71986 | -0.5499654
14.732366 | -0.5529561
14.744872 | -0.5495266
14.757379 | -0.5426672
14.769885 | -0.5358078
14.782391 | -0.5289484
14.794897 | -0.5112877
14.807404 | -0.4882593
14.81991 | -0.465231
14.832416 | -0.4422026
14.844922 | -0.4137462
14.857429 | -0.3827861
14.869935 | -0.3518261
14.882441 | -0.320866
14.894947 | -0.2948921
14.907454 | -0.2710494
14.91996 | -0.2472067
14.932466 | -0.2233639
14.944972 | -0.2099748
14.957479 | -0.2007157
14.969985 | -0.1914566
14.982491 | -0.1821976
14.994997 | -0.1790617
15.007504 | -0.1781558
15.02001 | -0.17725
15.032516 | -0.1763442
15.045023 | -0.1729716
15.057529 | -0.168774
15.070035 | -0.1645763
15.082541 | -0.1603787
15.095048 | -0.1502715
15.107554 | -0.1383549
15.12006 | -0.1264382
15.132566 | -0.1145215
15.145073 | -0.1007413
15.157579 | -0.0864411
15.170085 | -0.0721409
15.182591 | -0.0578407
15.195098 | -0.0463508
15.207604 | -0.0355722
15.22011 | -0.0247935
15.232616 | -0.0140149
15.245123 | -0.0046231
15.257629 | 0.0044526
15.270135 | 0.0135283
15.282641 | 0.022604
15.295148 | 0.0354244
15.307654 | 0.0490086
15.32016 | 0.0625928
15.332666 | 0.076177
15.345173 | 0.0939637
15.357679 | 0.1125105
15.370185 | 0.1310573
15.382691 | 0.1496041
15.395198 | 0.165379
15.407704 | 0.180714
15.42021 | 0.1960491
15.432716 | 0.2113841
15.445223 | 0.2173907
15.457729 | 0.2221176
15.470235 | 0.2268445
15.482741 | 0.2315714
15.495248 | 0.2302345
15.507754 | 0.2281906
15.52026 | 0.2261468
15.532766 | 0.224103
15.545273 | 0.2274722
15.557779 | 0.2313648
15.570285 | 0.2352574
15.582791 | 0.23915
15.595298 | 0.2556059
15.607804 | 0.2730343
15.62031 | 0.2904627
15.632816 | 0.3078911
15.645323 | 0.3312528
15.657829 | 0.3549639
15.670335 | 0.3786751
15.682841 | 0.4023862
15.695348 | 0.4170796
15.707854 | 0.4314032
15.72036 | 0.4457269
15.732866 | 0.4600506
15.745373 | 0.4575912
15.757879 | 0.4547341
15.770385 | 0.451877
15.782891 | 0.4490198
15.795398 | 0.4376825
15.807904 | 0.4262867
15.82041 | 0.4148909
15.832916 | 0.4035735
15.845423 | 0.4005127
15.857929 | 0.397452
15.870435 | 0.3943913
15.882941 | 0.3917781
15.895448 | 0.4061818
15.907954 | 0.4205856
15.92046 | 0.4349893
15.932966 | 0.4498642
15.945473 | 0.4755239
15.957979 | 0.5011837
15.970485 | 0.5268434
15.982991 | 0.5523007
15.995498 | 0.5744807
16.008004 | 0.5966606
16.02051 | 0.6188405
16.033017 | 0.6399826
16.045523 | 0.6482131
16.058029 | 0.6564436
16.070535 | 0.6646741
16.083042 | 0.6717032
16.095548 | 0.6666785
16.108054 | 0.6616538
16.12056 | 0.6566291
16.133067 | 0.6511752
16.145573 | 0.6421347
16.158079 | 0.6330941
16.170585 | 0.6240535
16.183092 | 0.6158155
16.195598 | 0.6132901
16.208104 | 0.6107646
16.22061 | 0.6082392
16.233117 | 0.607414
16.245623 | 0.6170842
16.258129 | 0.6267544
16.270635 | 0.6364246
16.283142 | 0.647668
16.295648 | 0.6674451
16.308154 | 0.6872223
16.32066 | 0.7069995
16.333167 | 0.7269415
16.345673 | 0.7476781
16.358179 | 0.7684147
16.370685 | 0.7891512
16.383192 | 0.8079626
16.395698 | 0.818469
16.408204 | 0.8289755
16.42071 | 0.839482
16.433217 | 0.8468025
16.445723 | 0.8417238
16.458229 | 0.8366452
16.470735 | 0.8315665
16.483242 | 0.8242582
16.495748 | 0.8090751
16.508254 | 0.793892
16.52076 | 0.7787089
16.533267 | 0.7641313
16.545773 | 0.7515041
16.558279 | 0.7388769
16.570785 | 0.7262497
16.583292 | 0.7165683
16.595798 | 0.7155751
16.608304 | 0.7145818
16.62081 | 0.7135886
16.633317 | 0.714986
16.645823 | 0.7228654
16.658329 | 0.7307448
16.670835 | 0.7386242
16.683342 | 0.7456524
16.695848 | 0.7505521
16.708354 | 0.7554518
16.72086 | 0.7603514
16.733367 | 0.76151
16.745873 | 0.7540179
16.758379 | 0.7465259
16.770885 | 0.7390338
16.783392 | 0.7282224
16.795898 | 0.7102992
16.808404 | 0.6923761
16.82091 | 0.674453
16.833417 | 0.6567028
16.845923 | 0.639297
16.858429 | 0.6218912
16.870935 | 0.6044853
16.883442 | 0.5905106
16.895948 | 0.5828891
16.908454 | 0.5752675
16.92096 | 0.5676459
16.933467 | 0.5634989
16.945973 | 0.5653471
16.958479 | 0.5671954
16.970985 | 0.5690436
16.983492 | 0.5714983
16.995998 | 0.574929
17.008504 | 0.5783598
17.021011 | 0.5817905
17.033517 | 0.5830136
17.046023 | 0.5809179
17.058529 | 0.5788221
17.071036 | 0.5767264
17.083542 | 0.5719621
17.096048 | 0.5634468
17.108554 | 0.5549316
17.121061 | 0.5464164
17.133567 | 0.5364461
17.146073 | 0.5245621
17.158579 | 0.5126781
17.171086 | 0.5007941
17.183592 | 0.4877618
17.196098 | 0.4733161
17.208604 | 0.4588703
17.221111 | 0.4444246
17.233617 | 0.4268248
17.246123 | 0.4055885
17.258629 | 0.3843522
17.271136 | 0.3631159
17.283642 | 0.3359641
17.296148 | 0.3024218
17.308654 | 0.2688796
17.321161 | 0.2353373
17.333667 | 0.195628
17.346173 | 0.1496775
17.358679 | 0.103727
17.371186 | 0.0577766
17.383692 | 0.0098228
17.396198 | -0.0400308
17.408704 | -0.0898844
17.421211 | -0.1397381
17.433717 | -0.1846121
17.446223 | -0.225061
17.458729 | -0.2655099
17.471236 | -0.3059588
17.483742 | -0.336027
17.496248 | -0.3574538
17.508754 | -0.3788806
17.521261 | -0.4003073
17.533767 | -0.411514
17.546273 | -0.4147566
17.558779 | -0.4179991
17.571286 | -0.4212417
17.583792 | -0.4202208
17.596298 | -0.4160904
17.608804 | -0.41196
17.621311 | -0.4078297
17.633817 | -0.4071104
17.646323 | -0.4087179
17.658829 | -0.4103253
17.671336 | -0.4119328
17.683842 | -0.4211021
17.696348 | -0.4350914
17.708854 | -0.4490807
17.721361 | -0.46307
17.733867 | -0.4831527
17.746373 | -0.5068596
17.758879 | -0.5305666
17.771386 | -0.5542736
17.783892 | -0.5794361
17.796398 | -0.6054056
17.808904 | -0.6313752
17.821411 | -0.6573448
17.833917 | -0.6809939
17.846423 | -0.703445
17.858929 | -0.7258961
17.871436 | -0.7483472
17.883942 | -0.7670933
17.896448 | -0.7840615
17.908954 | -0.8010298
17.921461 | -0.817998
17.933967 | -0.8307128
17.946473 | -0.8415349
17.958979 | -0.852357
17.971486 | -0.8631791
17.983992 | -0.8687116
17.996498 | -0.8720655
18.009005 | -0.8754193
18.021511 | -0.8787732
18.034017 | -0.8767713
18.046523 | -0.8727331
18.05903 | -0.8686948
18.071536 | -0.8646566
18.084042 | -0.858391
18.096548 | -0.851346
18.109055 | -0.8443009
18.121561 | -0.8372558
18.134067 | -0.8331757
18.146573 | -0.830047
18.15908 | -0.8269184
18.171586 | -0.8237897
18.184092 | -0.826289
18.196598 | -0.8304382
18.209105 | -0.8345875
18.221611 | -0.8387367
18.234117 | -0.8458621
18.246623 | -0.8537808
18.25913 | -0.8616995
18.271636 | -0.8696182
18.284142 | -0.8757837
18.296648 | -0.8815267
18.309155 | -0.8872696
18.321661 | -0.8930125
18.334167 | -0.8961523
18.346673 | -0.8987286
18.35918 | -0.901305
18.371686 | -0.9038813
18.384192 | -0.9076851
18.396698 | -0.9117257
18.409205 | -0.9157663
18.421711 | -0.9198069
18.434217 | -0.9270165
18.446723 | -0.9347656
18.45923 | -0.9425146
18.471736 | -0.9502637
18.484242 | -0.9552739
18.496748 | -0.9598776
18.509255 | -0.9644813
18.521761 | -0.969085
18.534267 | -0.9611333
18.546773 | -0.9515835
18.55928 | -0.9420338
18.571786 | -0.932484
18.584292 | -0.9083401
18.596798 | -0.8826342
18.609305 | -0.8569283
18.621811 | -0.8312224
18.634317 | -0.8025689
18.646823 | -0.7736575
18.65933 | -0.7447462
18.671836 | -0.7158348
18.684342 | -0.7000102
18.696848 | -0.6850835
18.709355 | -0.6701569
18.721861 | -0.6552302
18.734367 | -0.6571167
18.746873 | -0.6598491
18.75938 | -0.6625816
18.771886 | -0.665314
18.784392 | -0.6705416
18.796898 | -0.6758509
18.809405 | -0.6811601
18.821911 | -0.6864693
18.834417 | -0.675159
18.846923 | -0.663588
18.85943 | -0.6520171
18.871936 | -0.6404291
18.884442 | -0.6074444
18.896948 | -0.5744596
18.909455 | -0.5414749
18.921961 | -0.5083633
18.934467 | -0.4679634
18.946973 | -0.4275636
18.95948 | -0.3871638
18.971986 | -0.347091
18.984492 | -0.316499
18.996998 | -0.2859071
19.009505 | -0.2553151
19.022011 | -0.2253979
19.034517 | -0.2084148
19.047024 | -0.1914317
19.05953 | -0.1744486
19.072036 | -0.1577175
19.084542 | -0.1445626
19.097049 | -0.1314078
19.109555 | -0.1182529
19.122061 | -0.104671
19.134567 | -0.0863167
19.147074 | -0.0679624
19.15958 | -0.0496082
19.172086 | -0.0309828
19.184592 | -0.0098721
19.197099 | 0.0112386
19.209605 | 0.0323492
19.222111 | 0.0527539
19.234617 | 0.0677036
19.247124 | 0.0826532
19.25963 | 0.0976028
19.272136 | 0.1114574
19.284642 | 0.1180422
19.297149 | 0.124627
19.309655 | 0.1312118
19.322161 | 0.1379043
19.334667 | 0.1452211
19.347174 | 0.1525379
19.35968 | 0.1598546
19.372186 | 0.1690623
19.384692 | 0.1879536
19.397199 | 0.2068449
19.409705 | 0.2257362
19.422211 | 0.2467825
19.434717 | 0.2776723
19.447224 | 0.3085621
19.45973 | 0.3394519
19.472236 | 0.3705786
19.484742 | 0.4026772
19.497249 | 0.4347758
19.509755 | 0.4668743
19.522261 | 0.4968648
19.534767 | 0.5190259
19.547274 | 0.541187
19.55978 | 0.5633482
19.572286 | 0.5829389
19.584792 | 0.5938452
19.597299 | 0.6047515
19.609805 | 0.6156578
19.622311 | 0.6258057
19.634817 | 0.6336117
19.647324 | 0.6414176
19.65983 | 0.6492236
19.672336 | 0.6586069
19.684842 | 0.6724579
19.697349 | 0.6863089
19.709855 | 0.70016
19.722361 | 0.7164837
19.734867 | 0.7392563
19.747374 | 0.762029
19.75988 | 0.7848017
19.772386 | 0.8088971
19.784892 | 0.8361784
19.797399 | 0.8634597
19.809905 | 0.890741
19.822411 | 0.9167293
19.834917 | 0.9398345
19.847424 | 0.9629397
19.85993 | 0.986045
19.872436 | 1.0047884
19.884942 | 1.0145111
19.897449 | 1.0242338
19.909955 | 1.0339566
19.922461 | 1.0372433
19.934967 | 1.0281566
19.947474 | 1.0190699
19.95998 | 1.0099832
19.972486 | 0.9951834
19.984992 | 0.970156
19.997499 | 0.9451286
20.010005 | 0.9201012
20.022511 | 0.8935548
20.035018 | 0.8644726
20.047524 | 0.8353905
20.06003 | 0.8063083
20.072536 | 0.7811815
20.085043 | 0.7622167
20.097549 | 0.7432519
20.110055 | 0.724287
20.122561 | 0.7119186
20.135068 | 0.7091541
20.147574 | 0.7063896
20.16008 | 0.7036251
20.172586 | 0.7051536
20.185093 | 0.7125282
20.197599 | 0.7199028
20.210105 | 0.7272774
20.222611 | 0.7343007
20.235118 | 0.7408764
20.247624 | 0.747452
20.26013 | 0.7540277
20.272636 | 0.7581143
20.285143 | 0.759231
20.297649 | 0.7603477
20.310155 | 0.7614645
20.322661 | 0.761946
20.335168 | 0.7617176
20.347674 | 0.7614891
20.36018 | 0.7612607
20.372686 | 0.7623566
20.385193 | 0.7648396
20.397699 | 0.7673227
20.410205 | 0.7698057
20.422711 | 0.7712113
20.435218 | 0.7715592
20.447724 | 0.7719072
20.46023 | 0.7722551
20.472736 | 0.7659502
20.485243 | 0.753528
20.497749 | 0.7411059
20.510255 | 0.7286837
20.522761 | 0.7072999
20.535268 | 0.6781957
20.547774 | 0.6490914
20.56028 | 0.6199872
20.572786 | 0.587041
20.585293 | 0.5509946
20.597799 | 0.5149482
20.610305 | 0.4789018
20.622811 | 0.4476308
20.635318 | 0.4199672
20.647824 | 0.3923036
20.66033 | 0.36464
20.672836 | 0.3454907
20.685343 | 0.3323571
20.697849 | 0.3192235
20.710355 | 0.3060899
20.722861 | 0.2970704
20.735368 | 0.2907684
20.747874 | 0.2844665
20.76038 | 0.2781645
20.772886 | 0.2693482
20.785393 | 0.2589805
20.797899 | 0.2486128
20.810405 | 0.2382451
20.822911 | 0.2246007
20.835418 | 0.2090702
20.847924 | 0.1935398
20.86043 | 0.1780093
20.872936 | 0.1645609
20.885443 | 0.1522287
20.897949 | 0.1398965
20.910455 | 0.1275643
20.922961 | 0.1205519
20.935468 | 0.1161926
20.947974 | 0.1118333
20.96048 | 0.107474
20.972986 | 0.1030874
20.985493 | 0.0986881
20.997999 | 0.0942888
21.010505 | 0.0898895
21.023012 | 0.0759614
21.035518 | 0.0579436
21.048024 | 0.0399257
21.06053 | 0.0219079
21.073037 | -0.0076855
21.085543 | -0.0418702
21.098049 | -0.0760549
21.110555 | -0.1102397
21.123062 | -0.1451768
21.135568 | -0.180389
21.148074 | -0.2156012
21.16058 | -0.2508134
21.173087 | -0.2716896
21.185593 | -0.287748
21.198099 | -0.3038065
21.210605 | -0.3198649
21.223112 | -0.3172773
21.235618 | -0.3089549
21.248124 | -0.3006325
21.26063 | -0.2923101
21.273137 | -0.2776532
21.285643 | -0.2612202
21.298149 | -0.2447871
21.310655 | -0.2283541
21.323162 | -0.2241949
21.335668 | -0.2231571
21.348174 | -0.2221193
21.36068 | -0.2210815
21.373187 | -0.2402508
21.385693 | -0.2640534
21.398199 | -0.287856
21.410705 | -0.3116585
21.423212 | -0.3456234
21.435718 | -0.3816727
21.448224 | -0.417722
21.46073 | -0.4537714
21.473237 | -0.4810231
21.485743 | -0.5066736
21.498249 | -0.5323242
21.510755 | -0.5579748
21.523262 | -0.5634329
21.535768 | -0.5656654
21.548274 | -0.5678979
21.56078 | -0.5701303
21.573287 | -0.5572116
21.585793 | -0.5421972
21.598299 | -0.5271827
21.610805 | -0.5121683
21.623312 | -0.4979392
21.635818 | -0.4838025
21.648324 | -0.4696657
21.66083 | -0.4555289
21.673337 | -0.4553925
21.685843 | -0.4566231
21.698349 | -0.4578538
21.710855 | -0.4590844
21.723362 | -0.4751512
21.735868 | -0.4923816
21.748374 | -0.5096121
21.76088 | -0.5268425
21.773387 | -0.5484814
21.785893 | -0.5703842
21.798399 | -0.592287
21.810905 | -0.6141898
21.823412 | -0.6279492
21.835918 | -0.6413678
21.848424 | -0.6547863
21.86093 | -0.6682048
21.873437 | -0.6678832
21.885943 | -0.6672243
21.898449 | -0.6665655
21.910955 | -0.6659067
21.923462 | -0.6555876
21.935968 | -0.6451933
21.948474 | -0.6347991
21.96098 | -0.6244039
21.973487 | -0.6139054
21.985993 | -0.6034069
21.998499 | -0.5929084
22.011006 | -0.5826001
22.023512 | -0.5797656
22.036018 | -0.5769311
22.048524 | -0.5740965
22.061031 | -0.5716253
22.073537 | -0.5776386
22.086043 | -0.583652
22.098549 | -0.5896653
22.111056 | -0.5958781
22.123562 | -0.6053735
22.136068 | -0.6148689
22.148574 | -0.6243644
22.161081 | -0.6335278
22.173587 | -0.6385077
22.186093 | -0.6434877
22.198599 | -0.6484676
22.211106 | -0.6525424
22.223612 | -0.6474471
22.236118 | -0.6423517
22.248624 | -0.6372564
22.261131 | -0.6311209
22.273637 | -0.6162196
22.286143 | -0.6013182
22.298649 | -0.5864169
22.311156 | -0.571056
22.323662 | -0.5523965
22.336168 | -0.533737
22.348674 | -0.5150775
22.361181 | -0.4970351
22.373687 | -0.4828296
22.386193 | -0.468624
22.398699 | -0.4544185
22.411206 | -0.4416801
22.423712 | -0.4369489
22.436218 | -0.4322177
22.448724 | -0.4274865
22.461231 | -0.4240546
22.473737 | -0.4269181
22.486243 | -0.4297815
22.498749 | -0.432645
22.511256 | -0.4354808
22.523762 | -0.4381964
22.536268 | -0.440912
22.548774 | -0.4436276
22.561281 | -0.4447205
22.573787 | -0.4394643
22.586293 | -0.434208
22.598799 | -0.4289518
22.611306 | -0.4216049
22.623812 | -0.4068398
22.636318 | -0.3920747
22.648824 | -0.3773096
22.661331 | -0.3617653
22.673837 | -0.3436999
22.686343 | -0.3256344
22.698849 | -0.3075689
22.711356 | -0.2908781
22.723862 | -0.2782605
22.736368 | -0.2656429
22.748874 | -0.2530252
22.761381 | -0.2428728
22.773887 | -0.2394344
22.786393 | -0.235996
22.798899 | -0.2325576
22.811406 | -0.2304893
22.823912 | -0.2318606
22.836418 | -0.2332318
22.848924 | -0.234603
22.861431 | -0.234927
22.873937 | -0.2328202
22.886443 | -0.2307134
22.898949 | -0.2286066
22.911456 | -0.2238633
22.923962 | -0.2134484
22.936468 | -0.2030334
22.948974 | -0.1926184
22.961481 | -0.1801904
22.973987 | -0.1637405
22.986493 | -0.1472907
22.998999 | -0.1308408
23.011506 | -0.1144906
23.024012 | -0.0983256
23.036518 | -0.0821605
23.049025 | -0.0659955
23.061531 | -0.0514356
23.074037 | -0.0396549
23.086543 | -0.0278741
23.09905 | -0.0160933
23.111556 | -0.0053797
23.124062 | 0.0036099
23.136568 | 0.0125994
23.149075 | 0.021589
23.161581 | 0.0315799
23.174087 | 0.0430811
23.186593 | 0.0545823
23.1991 | 0.0660834
23.211606 | 0.0802984
23.224112 | 0.0983406
23.236618 | 0.1163828
23.249125 | 0.1344249
23.261631 | 0.154955
23.274137 | 0.1787677
23.286643 | 0.2025804
23.29915 | 0.2263931
23.311656 | 0.2504779
23.324162 | 0.2748989
23.336668 | 0.2993199
23.349175 | 0.3237409
23.361681 | 0.345663
23.374187 | 0.3646946
23.386693 | 0.3837261
23.3992 | 0.4027577
23.411706 | 0.4178337
23.424212 | 0.4286229
23.436718 | 0.4394121
23.449225 | 0.4502014
23.461731 | 0.4578329
23.474237 | 0.4622575
23.486743 | 0.4666822
23.49925 | 0.4711069
23.511756 | 0.4745805
23.524262 | 0.4771488
23.536768 | 0.4797172
23.549275 | 0.4822856
23.561781 | 0.4853532
23.574287 | 0.488866
23.586793 | 0.4923787
23.5993 | 0.4958914
23.611806 | 0.4990696
23.624312 | 0.5019682
23.636818 | 0.5048669
23.649325 | 0.5077656
23.661831 | 0.5082914
23.674337 | 0.5069616
23.686843 | 0.5056317
23.69935 | 0.5043018
23.711856 | 0.5006092
23.724362 | 0.495187
23.736868 | 0.4897649
23.749375 | 0.4843428
23.761881 | 0.4806132
23.774387 | 0.4780419
23.786893 | 0.4754705
23.7994 | 0.4728992
23.811906 | 0.4775477
23.824412 | 0.4868134
23.836918 | 0.4960792
23.849425 | 0.5053449
23.861931 | 0.522835
23.874437 | 0.5452353
23.886943 | 0.5676355
23.89945 | 0.5900358
23.911956 | 0.6136336
23.924462 | 0.637898
23.936968 | 0.6621625
23.949475 | 0.6864269
23.961981 | 0.7008492
23.974487 | 0.7101721
23.986993 | 0.7194951
23.9995 | 0.728818
24.012006 | 0.7226874
24.024512 | 0.7091144
24.037019 | 0.6955413
24.049525 | 0.6819682
24.062031 | 0.6589535
24.074537 | 0.6317201
24.087044 | 0.6044868
24.09955 | 0.5772534
24.112056 | 0.5543075
24.124562 | 0.5331348
24.137069 | 0.5119622
24.149575 | 0.4907896
24.162081 | 0.48401
24.174587 | 0.4827249
24.187094 | 0.4814398
24.1996 | 0.4801547
24.212106 | 0.4913436
24.224612 | 0.5069164
24.237119 | 0.5224891
24.249625 | 0.5380619
24.262131 | 0.5545524
24.274637 | 0.5713388
24.287144 | 0.5881252
24.29965 | 0.6049115
24.312156 | 0.61191
24.324662 | 0.6160245
24.337169 | 0.6201391
24.349675 | 0.6242536
24.362181 | 0.6171061
24.374687 | 0.6069419
24.387194 | 0.5967777
24.3997 | 0.5866135
24.412206 | 0.5720735
24.424712 | 0.5564733
24.437219 | 0.5408731
24.449725 | 0.5252729
24.462231 | 0.5129182
24.474737 | 0.5012701
24.487244 | 0.4896219
24.49975 | 0.4779738
24.512256 | 0.4717642
24.524762 | 0.4666103
24.537269 | 0.4614565
24.549775 | 0.4563026
24.562281 | 0.4534808
24.574787 | 0.4510586
24.587294 | 0.4486364
24.5998 | 0.4462141
24.612306 | 0.4417301
24.624812 | 0.4369379
24.637319 | 0.4321458
24.649825 | 0.4273536
24.662331 | 0.4175858
24.674837 | 0.4071792
24.687344 | 0.3967726
24.69985 | 0.3863659
24.712356 | 0.3694296
24.724862 | 0.3517873
24.737369 | 0.334145
24.749875 | 0.3165027
24.762381 | 0.2915571
24.774887 | 0.2659656
24.787394 | 0.2403742
24.7999 | 0.2147827
24.812406 | 0.1829304
24.824912 | 0.1506428
24.837419 | 0.1183551
24.849925 | 0.0860674
24.862431 | 0.0518458
24.874937 | 0.017525
24.887444 | -0.0167959
24.89995 | -0.0511167
24.912456 | -0.0803223
24.924962 | -0.1093557
24.937469 | -0.1383892
24.949975 | -0.1674227
24.962481 | -0.1964562
24.974987 | -0.2254897
24.987494 | -0.2545231
25 | -0.2835566

## FEAR-Silica
Reduced Neutron Structure Factor of Glassy Silica Computed by Force-Enhanced Atomic Refinement (FEAR)
Q (Å^-1) | F(Q)
0 | 0
0.012506253 | 0.001894204
0.025012506 | 0.00239928
0.037518759 | 0.000827595
0.050025013 | -0.005349172
0.062531266 | -0.013899013
0.075037519 | -0.027308909
0.087543772 | -0.043421169
0.10005003 | -0.061317418
0.11255628 | -0.080784487
0.12506253 | -0.099637288
0.13756878 | -0.1175869
0.15007504 | -0.13254738
0.16258129 | -0.14589441
0.17508754 | -0.15581117
0.1875938 | -0.1637146
0.20010005 | -0.17030552
0.2126063 | -0.17564619
0.22511256 | -0.18136959
0.23761881 | -0.18764649
0.25012506 | -0.1958753
0.26263132 | -0.20512736
0.27513757 | -0.21649676
0.28764382 | -0.22896729
0.30015008 | -0.24214172
0.31265633 | -0.25559865
0.32516258 | -0.2685819
0.33766883 | -0.28089135
0.35017509 | -0.29165745
0.36268134 | -0.30170128
0.37518759 | -0.31039421
0.38769385 | -0.31859531
0.4002001 | -0.32649477
0.41270635 | -0.33476206
0.42521261 | -0.34355007
0.43771886 | -0.35306668
0.45022511 | -0.36378112
0.46273137 | -0.37497981
0.47523762 | -0.38695516
0.48774387 | -0.39900795
0.50025013 | -0.41109449
0.51275638 | -0.42250086
0.52526263 | -0.4334521
0.53776888 | -0.44377689
0.55027514 | -0.45336541
0.56278139 | -0.46273012
0.57528764 | -0.47187125
0.5877939 | -0.4812589
0.60030015 | -0.49081458
0.6128064 | -0.50114229
0.62531266 | -0.51177139
0.63781891 | -0.5228086
0.65032516 | -0.53403595
0.66283142 | -0.54522667
0.67533767 | -0.55615505
0.68784392 | -0.56669405
0.70035018 | -0.5769914
0.71285643 | -0.58693408
0.72536268 | -0.59705071
0.73786893 | -0.60739905
0.75037519 | -0.61888987
0.76288144 | -0.63109148
0.77538769 | -0.64488351
0.78789395 | -0.65995809
0.8004002 | -0.67581652
0.81290645 | -0.69271805
0.82541271 | -0.70934328
0.83791896 | -0.72560641
0.85042521 | -0.73966387
0.86293147 | -0.75226393
0.87543772 | -0.76154182
0.88794397 | -0.76750751
0.90045023 | -0.77138856
0.91295648 | -0.77038514
0.92546273 | -0.76760534
0.93796898 | -0.76253512
0.95047524 | -0.75521855
0.96298149 | -0.74711284
0.97548774 | -0.73787749
0.987994 | -0.72805454
1.0005003 | -0.71785382
1.0130065 | -0.70654694
1.0255128 | -0.69434844
1.038019 | -0.68101885
1.0505253 | -0.66503923
1.0630315 | -0.64756462
1.0755378 | -0.62697643
1.088044 | -0.60341032
1.1005503 | -0.57798625
1.1130565 | -0.54808526
1.1255628 | -0.5161917
1.138069 | -0.481811
1.1505753 | -0.44375178
1.1630815 | -0.40389167
1.1755878 | -0.36057789
1.188094 | -0.31383828
1.2006003 | -0.26492509
1.2131066 | -0.2099409
1.2256128 | -0.15156439
1.2381191 | -0.089021556
1.2506253 | -0.019254794
1.2631316 | 0.054026751
1.2756378 | 0.13400192
1.2881441 | 0.21962957
1.3006503 | 0.30868573
1.3131566 | 0.40505038
1.3256628 | 0.50414404
1.3381691 | 0.60653567
1.3506753 | 0.71202791
1.3631816 | 0.8181778
1.3756878 | 0.92469657
1.3881941 | 1.0289875
1.4007004 | 1.1316608
1.4132066 | 1.2268264
1.4257129 | 1.3161181
1.4382191 | 1.3984249
1.4507254 | 1.4656538
1.4632316 | 1.5248404
1.4757379 | 1.5681313
1.4882441 | 1.5957638
1.5007504 | 1.613854
1.5132566 | 1.609275
1.5257629 | 1.5943281
1.5382691 | 1.5672494
1.5507754 | 1.5235206
1.5632816 | 1.4730932
1.5757879 | 1.4113538
1.5882941 | 1.3420758
1.6008004 | 1.2684531
1.6133067 | 1.1872795
1.6258129 | 1.1034531
1.6383192 | 1.0165721
1.6508254 | 0.92611172
1.6633317 | 0.83432191
1.6758379 | 0.74040162
1.6883442 | 0.6454693
1.7008504 | 0.55005403
1.7133567 | 0.4549382
1.7258629 | 0.36101701
1.7383692 | 0.26844948
1.7508754 | 0.18002169
1.7633817 | 0.093942692
1.7758879 | 0.01252628
1.7883942 | -0.064211856
1.8009005 | -0.13820028
1.8134067 | -0.20628598
1.825913 | -0.27207878
1.8384192 | -0.33531488
1.8509255 | -0.39587773
1.8634317 | -0.45558369
1.875938 | -0.51404656
1.8884442 | -0.57160536
1.9009505 | -0.62857271
1.9134567 | -0.68363684
1.925963 | -0.7370122
1.9384692 | -0.78853444
1.9509755 | -0.83555025
1.9634817 | -0.88022727
1.975988 | -0.9204713
1.9884942 | -0.95656362
2.0010005 | -0.99029403
2.0135068 | -1.0194132
2.026013 | -1.0469769
2.0385193 | -1.0728607
2.0510255 | -1.0974888
2.0635318 | -1.1218933
2.076038 | -1.146158
2.0885443 | -1.1705027
2.1010505 | -1.1948491
2.1135568 | -1.2188094
2.126063 | -1.2420944
2.1385693 | -1.264662
2.1510755 | -1.285252
2.1635818 | -1.3048741
2.176088 | -1.3227211
2.1885943 | -1.3391881
2.2011006 | -1.354939
2.2136068 | -1.3697761
2.2261131 | -1.3846514
2.2386193 | -1.3995667
2.2511256 | -1.4151531
2.2636318 | -1.4310393
2.2761381 | -1.4474544
2.2886443 | -1.4639309
2.3011506 | -1.4803533
2.3136568 | -1.4959716
2.3261631 | -1.5107425
2.3386693 | -1.5246414
2.3511756 | -1.5367109
2.3636818 | -1.5480435
2.3761881 | -1.558132
2.3886943 | -1.5674767
2.4012006 | -1.5764594
2.4137069 | -1.5851058
2.4262131 | -1.5937105
2.4387194 | -1.6022732
2.4512256 | -1.6104498
2.4637319 | -1.6181782
2.4762381 | -1.6249565
2.4887444 | -1.629944
2.5012506 | -1.6337926
2.5137569 | -1.6343231
2.5262631 | -1.632597
2.5387694 | -1.6286215
2.5512756 | -1.6200755
2.5637819 | -1.6093087
2.5762881 | -1.5945697
2.5887944 | -1.5750462
2.6013007 | -1.552601
2.6138069 | -1.5223831
2.6263132 | -1.4865008
2.6388194 | -1.4450619
2.6513257 | -1.3910223
2.6638319 | -1.3307938
2.6763382 | -1.2595289
2.6888444 | -1.1767057
2.7013507 | -1.0875131
2.7138569 | -0.98523972
2.7263632 | -0.87741694
2.7388694 | -0.76423669
2.7513757 | -0.645844
2.7638819 | -0.52686289
2.7763882 | -0.40772543
2.7888944 | -0.29175841
2.8014007 | -0.17792218
2.813907 | -0.070772563
2.8264132 | 0.031850559
2.8389195 | 0.13017316
2.8514257 | 0.22041222
2.863932 | 0.30720803
2.8764382 | 0.38816233
2.8889445 | 0.46282623
2.9014507 | 0.53379766
2.913957 | 0.59571913
2.9264632 | 0.65103903
2.9389695 | 0.70018657
2.9514757 | 0.7349197
2.963982 | 0.76262839
2.9764882 | 0.77807081
2.9889945 | 0.78009323
3.0015008 | 0.7748137
3.014007 | 0.75441037
3.0265133 | 0.72685164
3.0390195 | 0.69270904
3.0515258 | 0.65017517
3.064032 | 0.60550819
3.0765383 | 0.55785824
3.0890445 | 0.50971839
3.1015508 | 0.46157077
3.114057 | 0.41469292
3.1265633 | 0.36884021
3.1390695 | 0.32391574
3.1515758 | 0.28022426
3.164082 | 0.23674371
3.1765883 | 0.19349397
3.1890945 | 0.15000308
3.2016008 | 0.10637828
3.2141071 | 0.062457503
3.2266133 | 0.018671364
3.2391196 | -0.0249948
3.2516258 | -0.067658687
3.2641321 | -0.1096904
3.2766383 | -0.15059477
3.2891446 | -0.19019251
3.3016508 | -0.22912487
3.3141571 | -0.26684036
3.3266633 | -0.30412226
3.3391696 | -0.34102397
3.3516758 | -0.37753746
3.3641821 | -0.41385713
3.3766883 | -0.44984594
3.3891946 | -0.48503532
3.4017009 | -0.51967322
3.4142071 | -0.55263685
3.4267134 | -0.5841811
3.4392196 | -0.61450058
3.4517259 | -0.64214588
3.4642321 | -0.66878646
3.4767384 | -0.69381071
3.4892446 | -0.71764739
3.5017509 | -0.74095856
3.5142571 | -0.76361537
3.5267634 | -0.78607921
3.5392696 | -0.80837922
3.5517759 | -0.83006286
3.5642821 | -0.85116602
3.5767884 | -0.87122776
3.5892946 | -0.88924277
3.6018009 | -0.90602912
3.6143072 | -0.91971568
3.6268134 | -0.93136821
3.6393197 | -0.94132123
3.6518259 | -0.94848769
3.6643322 | -0.95497169
3.6768384 | -0.96047048
3.6893447 | -0.96600007
3.7018509 | -0.97170121
3.7143572 | -0.97832995
3.7268634 | -0.98563188
3.7393697 | -0.99348728
3.7518759 | -1.001752
3.7643822 | -1.0097144
3.7768884 | -1.0170762
3.7893947 | -1.0227596
3.801901 | -1.0274415
3.8144072 | -1.0296376
3.8269135 | -1.0303166
3.8394197 | -1.0297683
3.851926 | -1.0274886
3.8644322 | -1.0249005
3.8769385 | -1.0219042
3.8894447 | -1.0190642
3.901951 | -1.0163187
3.9144572 | -1.0138094
3.9269635 | -1.0110499
3.9394697 | -1.0080912
3.951976 | -1.0035969
3.9644822 | -0.99811627
3.9769885 | -0.99099176
3.9894947 | -0.98176739
4.002001 | -0.97155561
4.0145073 | -0.9596566
4.0270135 | -0.94742958
4.0395198 | -0.93494569
4.052026 | -0.92322332
4.0645323 | -0.91199426
4.0770385 | -0.9015796
4.0895448 | -0.89137541
4.102051 | -0.88086752
4.1145573 | -0.86847868
4.1270635 | -0.85287979
4.1395698 | -0.83480744
4.152076 | -0.80811368
4.1645823 | -0.77715718
4.1770885 | -0.73936043
4.1895948 | -0.693543
4.2021011 | -0.64398717
4.2146073 | -0.58797047
4.2271136 | -0.53004134
4.2396198 | -0.47066242
4.2521261 | -0.41279751
4.2646323 | -0.35708078
4.2771386 | -0.30493481
4.2896448 | -0.25892613
4.3021511 | -0.21612532
4.3146573 | -0.18000171
4.3271636 | -0.14751864
4.3396698 | -0.11775072
4.3521761 | -0.091603688
4.3646823 | -0.065997983
4.3771886 | -0.041132748
4.3896948 | -0.015901757
4.4022011 | 0.009605862
4.4147074 | 0.035912021
4.4272136 | 0.06253558
4.4397199 | 0.089392018
4.4522261 | 0.11603535
4.4647324 | 0.14239017
4.4772386 | 0.16827906
4.4897449 | 0.19361567
4.5022511 | 0.21877275
4.5147574 | 0.24382496
4.5272636 | 0.26926463
4.5397699 | 0.29498394
4.5522761 | 0.32194916
4.5647824 | 0.34948356
4.5772886 | 0.3778995
4.5897949 | 0.40724354
4.6023012 | 0.43700155
4.6148074 | 0.46745609
4.6273137 | 0.49839971
4.6398199 | 0.52969057
4.6523262 | 0.56235517
4.6648324 | 0.59599602
4.6773387 | 0.63115526
4.6898449 | 0.66922969
4.7023512 | 0.70894612
4.7148574 | 0.75235094
4.7273637 | 0.79843963
4.7398699 | 0.84640263
4.7523762 | 0.89798888
4.7648824 | 0.95047276
4.7773887 | 1.0042988
4.7898949 | 1.058801
4.8024012 | 1.1135459
4.8149075 | 1.1685612
4.8274137 | 1.2242043
4.83992 | 1.2802788
4.8524262 | 1.3392506
4.8649325 | 1.4003111
4.8774387 | 1.4645501
4.889945 | 1.5344284
4.9024512 | 1.6072414
4.9149575 | 1.686135
4.9274637 | 1.7687603
4.93997 | 1.8539066
4.9524762 | 1.9424833
4.9649825 | 2.0310745
4.9774887 | 2.1196755
4.989995 | 2.2060112
5.0025013 | 2.2909528
5.0150075 | 2.372595
5.0275138 | 2.4521492
5.04002 | 2.5303139
5.0525263 | 2.6071776
5.0650325 | 2.6845725
5.0775388 | 2.7627562
5.090045 | 2.8434085
5.1025513 | 2.9252593
5.1150575 | 3.0094266
5.1275638 | 3.0938783
5.14007 | 3.1784946
5.1525763 | 3.2593593
5.1650825 | 3.3366848
5.1775888 | 3.4088407
5.190095 | 3.4704776
5.2026013 | 3.5263251
5.2151076 | 3.5696955
5.2276138 | 3.602976
5.2401201 | 3.62962
5.2526263 | 3.6404776
5.2651326 | 3.6452593
5.2776388 | 3.641312
5.2901451 | 3.6258732
5.3026513 | 3.6046645
5.3151576 | 3.5719511
5.3276638 | 3.5294378
5.3401701 | 3.4804933
5.3526763 | 3.4142084
5.3651826 | 3.3403449
5.3776888 | 3.2557717
5.3901951 | 3.157165
5.4027014 | 3.0523421
5.4152076 | 2.936504
5.4277139 | 2.8149554
5.4402201 | 2.6897898
5.4527264 | 2.5607598
5.4652326 | 2.4319866
5.4777389 | 2.3035703
5.4902451 | 2.1779038
5.5027514 | 2.0537125
5.5152576 | 1.9325995
5.5277639 | 1.8132374
5.5402701 | 1.6949663
5.5527764 | 1.5776741
5.5652826 | 1.4602373
5.5777889 | 1.3426028
5.5902951 | 1.2246688
5.6028014 | 1.1069228
5.6153077 | 0.99005068
5.6278139 | 0.8754437
5.6403202 | 0.76235522
5.6528264 | 0.65529144
5.6653327 | 0.55156405
5.6778389 | 0.45232481
5.6903452 | 0.35967361
5.7028514 | 0.26991197
5.7153577 | 0.1852744
5.7278639 | 0.10344187
5.7403702 | 0.023334826
5.7528764 | -0.054490503
5.7653827 | -0.13182913
5.7778889 | -0.20852365
5.7903952 | -0.28422581
5.8029015 | -0.35917596
5.8154077 | -0.43230379
5.827914 | -0.50286912
5.8404202 | -0.57176434
5.8529265 | -0.63539182
5.8654327 | -0.69641679
5.877939 | -0.75405324
5.8904452 | -0.80709047
5.9029515 | -0.85820746
5.9154577 | -0.90604591
5.927964 | -0.95202334
5.9404702 | -0.99686505
5.9529765 | -1.0398055
5.9654827 | -1.0819761
5.977989 | -1.1231603
5.9904952 | -1.162516
6.0030015 | -1.2008408
6.0155078 | -1.237011
6.028014 | -1.2711189
6.0405203 | -1.3039465
6.0530265 | -1.3339113
6.0655328 | -1.362927
6.078039 | -1.3907467
6.0905453 | -1.417686
6.1030515 | -1.4444091
6.1155578 | -1.4709695
6.128064 | -1.4974622
6.1405703 | -1.5238793
6.1530765 | -1.5494955
6.1655828 | -1.5741582
6.178089 | -1.5976382
6.1905953 | -1.6182272
6.2031016 | -1.6372943
6.2156078 | -1.6533279
6.2281141 | -1.6670164
6.2406203 | -1.6793262
6.2531266 | -1.6895413
6.2656328 | -1.6996211
6.2781391 | -1.709536
6.2906453 | -1.7206025
6.3031516 | -1.7323945
6.3156578 | -1.7457423
6.3281641 | -1.7601171
6.3406703 | -1.7750406
6.3531766 | -1.7900072
6.3656828 | -1.8041346
6.3781891 | -1.8172546
6.3906953 | -1.8275805
6.4032016 | -1.8365226
6.4157079 | -1.8428182
6.4282141 | -1.8474568
6.4407204 | -1.8511991
6.4532266 | -1.8544409
6.4657329 | -1.8584275
6.4782391 | -1.8632941
6.4907454 | -1.8707817
6.5032516 | -1.8795088
6.5157579 | -1.8905416
6.5282641 | -1.9027125
6.5407704 | -1.9154279
6.5532766 | -1.9275374
6.5657829 | -1.9382067
6.5782891 | -1.9472018
6.5907954 | -1.9520872
6.6033017 | -1.955007
6.6158079 | -1.9542622
6.6283142 | -1.9510475
6.6408204 | -1.9464906
6.6533267 | -1.9405541
6.6658329 | -1.9350281
6.6783392 | -1.9299718
6.6908454 | -1.9270733
6.7033517 | -1.9252571
6.7158579 | -1.9254942
6.7283642 | -1.9269386
6.7408704 | -1.928978
6.7533767 | -1.930979
6.7658829 | -1.9320499
6.7783892 | -1.9320736
6.7908954 | -1.9292481
6.8034017 | -1.9250514
6.815908 | -1.9183126
6.8284142 | -1.9097836
6.8409205 | -1.9002956
6.8534267 | -1.8896945
6.865933 | -1.8792122
6.8784392 | -1.8688614
6.8909455 | -1.8594767
6.9034517 | -1.8505164
6.915958 | -1.8423077
6.9284642 | -1.8341615
6.9409705 | -1.8259384
6.9534767 | -1.8164461
6.965983 | -1.8055897
6.9784892 | -1.7932462
6.9909955 | -1.7775137
7.0035018 | -1.7601682
7.016008 | -1.7398722
7.0285143 | -1.7171573
7.0410205 | -1.6931108
7.0535268 | -1.6668421
7.066033 | -1.6400733
7.0785393 | -1.6127679
7.0910455 | -1.585667
7.1035518 | -1.5589001
7.116058 | -1.532907
7.1285643 | -1.5078133
7.1410705 | -1.4832065
7.1535768 | -1.4593781
7.166083 | -1.4354209
7.1785893 | -1.4113277
7.1910955 | -1.3855694
7.2036018 | -1.3585293
7.2161081 | -1.3288437
7.2286143 | -1.2954263
7.2411206 | -1.2597325
7.2536268 | -1.2180401
7.2661331 | -1.1729667
7.2786393 | -1.1243799
7.2911456 | -1.0702894
7.3036518 | -1.0142026
7.3161581 | -0.95490459
7.3286643 | -0.89397641
7.3411706 | -0.83230711
7.3536768 | -0.77046091
7.3661831 | -0.70928293
7.3786893 | -0.64878831
7.3911956 | -0.58998073
7.4037019 | -0.53176694
7.4162081 | -0.47449568
7.4287144 | -0.41724196
7.4412206 | -0.35985185
7.4537269 | -0.30113023
7.4662331 | -0.24114772
7.4787394 | -0.17989621
7.4912456 | -0.11621778
7.5037519 | -0.051693349
7.5162581 | 0.014170278
7.5287644 | 0.080382417
7.5412706 | 0.14664476
7.5537769 | 0.21203536
7.5662831 | 0.27646542
7.5787894 | 0.33994411
7.5912956 | 0.4016083
7.6038019 | 0.46266681
7.6163082 | 0.52278386
7.6288144 | 0.58260976
7.6413207 | 0.64233144
7.6538269 | 0.70220313
7.6663332 | 0.76201086
7.6788394 | 0.82175627
7.6913457 | 0.88020916
7.7038519 | 0.93749184
7.7163582 | 0.9924424
7.7288644 | 1.0436834
7.7413707 | 1.0927199
7.7538769 | 1.136227
7.7663832 | 1.1767854
7.7788894 | 1.2145151
7.7913957 | 1.2486342
7.803902 | 1.2819674
7.8164082 | 1.3143435
7.8289145 | 1.3473726
7.8414207 | 1.3808844
7.853927 | 1.4161097
7.8664332 | 1.4518765
7.8789395 | 1.4881546
7.8914457 | 1.5229418
7.903952 | 1.5559165
7.9164582 | 1.5852669
7.9289645 | 1.6083835
7.9414707 | 1.627793
7.953977 | 1.6378673
7.9664832 | 1.6426542
7.9789895 | 1.6425291
7.9914957 | 1.6354138
8.004002 | 1.629973
8.0165083 | 1.629396
8.0290145 | 1.6263147
8.0415208 | 1.6218639
8.054027 | 1.6145281
8.0665333 | 1.605586
8.0790395 | 1.5951759
8.0915458 | 1.5821376
8.104052 | 1.5680361
8.1165583 | 1.5521729
8.1290645 | 1.5346029
8.1415708 | 1.5161213
8.154077 | 1.4958062
8.1665833 | 1.474525
8.1790895 | 1.4523747
8.1915958 | 1.4287655
8.2041021 | 1.4046111
8.2166083 | 1.3795738
8.2291146 | 1.3537643
8.2416208 | 1.3275619
8.2541271 | 1.3006511
8.2666333 | 1.2734334
8.2791396 | 1.245944
8.2916458 | 1.2181232
8.3041521 | 1.1902288
8.3166583 | 1.1622357
8.3291646 | 1.1342752
8.3416708 | 1.106356
8.3541771 | 1.0786269
8.3666833 | 1.0510992
8.3791896 | 1.0237468
8.3916958 | 0.99687646
8.4042021 | 0.970253
8.4167084 | 0.94405148
8.4292146 | 0.91839292
8.4417209 | 0.89304117
8.4542271 | 0.86839678
8.4667334 | 0.84422936
8.4792396 | 0.82047087
8.4917459 | 0.79759048
8.5042521 | 0.77509618
8.5167584 | 0.75324097
8.5292646 | 0.73211711
8.5417709 | 0.71138976
8.5542771 | 0.69151486
8.5667834 | 0.67217557
8.5792896 | 0.65328798
8.5917959 | 0.63531658
8.6043022 | 0.61772614
8.6168084 | 0.60075676
8.6293147 | 0.58446905
8.6418209 | 0.56854284
8.6543272 | 0.55336684
8.6668334 | 0.53864815
8.6793397 | 0.52430911
8.6918459 | 0.51072131
8.7043522 | 0.49743556
8.7168584 | 0.48463737
8.7293647 | 0.472365
8.7418709 | 0.4603674
8.7543772 | 0.44892895
8.7668834 | 0.43782875
8.7793897 | 0.42700483
8.7918959 | 0.41672685
8.8044022 | 0.40666574
8.8169085 | 0.39695229
8.8294147 | 0.38761722
8.841921 | 0.37847897
8.8544272 | 0.36974072
8.8669335 | 0.36125008
8.8794397 | 0.35295844
8.891946 | 0.34507253
8.9044522 | 0.33735054
8.9169585 | 0.32989065
8.9294647 | 0.32272827
8.941971 | 0.31572183
8.9544772 | 0.30903789
8.9669835 | 0.30256384
8.9794897 | 0.29625579
8.991996 | 0.29030444
9.0045023 | 0.28450157
9.0170085 | 0.27893568
9.0295148 | 0.27365181
9.042021 | 0.26851682
9.0545273 | 0.26369419
9.0670335 | 0.25908272
9.0795398 | 0.25463552
9.092046 | 0.25055312
9.1045523 | 0.24662375
9.1170585 | 0.24293733
9.1295648 | 0.23954526
9.142071 | 0.2363078
9.1545773 | 0.23339304
9.1670835 | 0.2306977
9.1795898 | 0.22817033
9.192096 | 0.22601664
9.2046023 | 0.22401666
9.2171086 | 0.22225896
9.2296148 | 0.22079195
9.2421211 | 0.21947518
9.2546273 | 0.21846604
9.2671336 | 0.21766239
9.2796398 | 0.21701349
9.2921461 | 0.21670192
9.3046523 | 0.21652371
9.3171586 | 0.21655375
9.3296648 | 0.2168258
9.3421711 | 0.21721965
9.3546773 | 0.2178547
9.3671836 | 0.21864359
9.3796898 | 0.21954646
9.3921961 | 0.22068445
9.4047024 | 0.22190805
9.4172086 | 0.22326379
9.4297149 | 0.22475933
9.4422211 | 0.22632092
9.4547274 | 0.22800239
9.4672336 | 0.22974715
9.4797399 | 0.23153804
9.4922461 | 0.23339843
9.5047524 | 0.23527195
9.5172586 | 0.23716447
9.5297649 | 0.23904814
9.5422711 | 0.24091937
9.5547774 | 0.24274569
9.5672836 | 0.24451395
9.5797899 | 0.24624057
9.5922961 | 0.24782399
9.6048024 | 0.24933103
9.6173087 | 0.25071952
9.6298149 | 0.25191969
9.6423212 | 0.25301477
9.6548274 | 0.25387539
9.6673337 | 0.25453898
9.6798399 | 0.25506361
9.6923462 | 0.25520907
9.7048524 | 0.25518216
9.7173587 | 0.25489107
9.7298649 | 0.25422232
9.7423712 | 0.253353
9.7548774 | 0.25205838
9.7673837 | 0.25042744
9.7798899 | 0.24856318
9.7923962 | 0.24609142
9.8049025 | 0.2433578
9.8174087 | 0.2402264
9.829915 | 0.2365453
9.8424212 | 0.23257922
9.8549275 | 0.22802455
9.8674337 | 0.22301603
9.87994 | 0.21769782
9.8924462 | 0.2115895
9.9049525 | 0.20515236
9.9174587 | 0.19821951
9.929965 | 0.19061442
9.9424712 | 0.1826675
9.9549775 | 0.17402858
9.9674837 | 0.16486501
9.97999 | 0.15534934
9.9924962 | 0.14494799
10.005003 | 0.13418945
10.017509 | 0.12289619
10.030015 | 0.11088947
10.042521 | 0.09852675
10.055028 | 0.085457008
10.067534 | 0.071860112
10.08004 | 0.057912648
10.092546 | 0.043108774
10.105053 | 0.027966218
10.117559 | 0.012324189
10.130065 | -0.003971386
10.142571 | -0.020586115
10.155078 | -0.037821222
10.167584 | -0.055508237
10.18009 | -0.073493708
10.192596 | -0.092178998
10.205103 | -0.11113377
10.217609 | -0.13047957
10.230115 | -0.15032057
10.242621 | -0.17039605
10.255128 | -0.19091454
10.267634 | -0.21174176
10.28014 | -0.23277104
10.292646 | -0.25424377
10.305153 | -0.27587682
10.317659 | -0.29773869
10.330165 | -0.31986733
10.342671 | -0.34211429
10.355178 | -0.36457066
10.367684 | -0.38715222
10.38019 | -0.4098145
10.392696 | -0.43261581
10.405203 | -0.45545001
10.417709 | -0.47833039
10.430215 | -0.50122531
10.442721 | -0.52411432
10.455228 | -0.54697037
10.467734 | -0.56976437
10.48024 | -0.59251706
10.492746 | -0.6151162
10.505253 | -0.63762698
10.517759 | -0.66001574
10.530265 | -0.68218976
10.542771 | -0.70424818
10.555278 | -0.72606523
10.567784 | -0.74766093
10.58029 | -0.76911314
10.592796 | -0.79017641
10.605303 | -0.81105408
10.617809 | -0.8316797
10.630315 | -0.85191421
10.642821 | -0.87195103
10.655328 | -0.89159466
10.667834 | -0.91090089
10.68034 | -0.92999043
10.692846 | -0.94852857
10.705353 | -0.96681302
10.717859 | -0.98475844
10.730365 | -1.002193
10.742871 | -1.0193755
10.755378 | -1.0360663
10.767884 | -1.0523421
10.78039 | -1.0683534
10.792896 | -1.0837086
10.805403 | -1.0987633
10.817909 | -1.1134232
10.830415 | -1.1274898
10.842921 | -1.1412669
10.855428 | -1.154485
10.867934 | -1.1672298
10.88044 | -1.1796752
10.892946 | -1.1913846
10.905453 | -1.202754
10.917959 | -1.2136835
10.930465 | -1.2239456
10.942971 | -1.2338835
10.955478 | -1.2431993
10.967984 | -1.2519818
10.98049 | -1.2604286
10.992996 | -1.2680535
11.005503 | -1.2752926
11.018009 | -1.2820408
11.030515 | -1.288033
11.043022 | -1.2936593
11.055528 | -1.2985862
11.068034 | -1.3029051
11.08054 | -1.3068437
11.093047 | -1.3098529
11.105553 | -1.3124193
11.118059 | -1.3144314
11.130565 | -1.3155788
11.143072 | -1.3163093
11.155578 | -1.3162476
11.168084 | -1.3154895
11.18059 | -1.3142982
11.193097 | -1.3120546
11.205603 | -1.3093041
11.218109 | -1.3059291
11.230615 | -1.3015709
11.243122 | -1.2967422
11.255628 | -1.2910248
11.268134 | -1.2845207
11.28064 | -1.2775306
11.293147 | -1.2693699
11.305653 | -1.2606411
11.318159 | -1.2512235
11.330665 | -1.2407155
11.343172 | -1.2296899
11.355678 | -1.2176948
11.368184 | -1.2048379
11.38069 | -1.1914522
11.393197 | -1.1768065
11.405703 | -1.1615463
11.418209 | -1.1455529
11.430715 | -1.1283944
11.443222 | -1.1106885
11.455728 | -1.0919658
11.468234 | -1.0723371
11.48074 | -1.0521565
11.493247 | -1.0306772
11.505753 | -1.0085621
11.518259 | -0.98570093
11.530765 | -0.96165177
11.543272 | -0.93705079
11.555778 | -0.91143447
11.568284 | -0.8849127
11.58079 | -0.857844
11.593297 | -0.8295061
11.605803 | -0.80054672
11.618309 | -0.77086965
11.630815 | -0.74005136
11.643322 | -0.70871034
11.655828 | -0.67641768
11.668334 | -0.64328005
11.68084 | -0.60963631
11.693347 | -0.57484019
11.705853 | -0.53948327
11.718359 | -0.50348885
11.730865 | -0.46648979
11.743372 | -0.42904013
11.755878 | -0.39078043
11.768384 | -0.35181229
11.78089 | -0.31242485
11.793397 | -0.27210974
11.805903 | -0.23135316
11.818409 | -0.19010272
11.830915 | -0.14809626
11.843422 | -0.10576308
11.855928 | -0.062855057
11.868434 | -0.019467716
11.88094 | 0.024197987
11.893447 | 0.068441056
11.905953 | 0.11293744
11.918459 | 0.1577127
11.930965 | 0.20286886
11.943472 | 0.2481705
11.955978 | 0.29371147
11.968484 | 0.33940367
11.98099 | 0.38517627
11.993497 | 0.43104985
12.006003 | 0.47691959
12.018509 | 0.52278515
12.031016 | 0.56853633
12.043522 | 0.61420017
12.056028 | 0.65968069
12.068534 | 0.70489944
12.081041 | 0.74995361
12.093547 | 0.79453632
12.106053 | 0.83880603
12.118559 | 0.88274213
12.131066 | 0.92598824
12.143572 | 0.96888362
12.156078 | 1.0111267
12.168584 | 1.0526518
12.181091 | 1.0937462
12.193597 | 1.1337664
12.206103 | 1.1731493
12.218609 | 1.2118637
12.231116 | 1.2493061
12.243622 | 1.2861399
12.256128 | 1.3218711
12.268634 | 1.3564503
12.281141 | 1.3903509
12.293647 | 1.422635
12.306153 | 1.4539931
12.318659 | 1.4843951
12.331166 | 1.5130309
12.343672 | 1.5408479
12.356178 | 1.5672054
12.368684 | 1.5920728
12.381191 | 1.6160737
12.393697 | 1.6380701
12.406203 | 1.6589377
12.418709 | 1.6786582
12.431216 | 1.696293
12.443722 | 1.7129838
12.456228 | 1.7280133
12.468734 | 1.7413703
12.481241 | 1.7537656
12.493747 | 1.7639874
12.506253 | 1.7729988
12.518759 | 1.7807999
12.531266 | 1.7864229
12.543772 | 1.7910807
12.556278 | 1.7940591
12.568784 | 1.7953642
12.581291 | 1.7957181
12.593797 | 1.7939653
12.606303 | 1.7910495
12.618809 | 1.7869893
12.631316 | 1.780887
12.643822 | 1.7738978
12.656328 | 1.7653819
12.668834 | 1.7553592
12.681341 | 1.7444892
12.693847 | 1.7317796
12.706353 | 1.7180627
12.718859 | 1.7033703
12.731366 | 1.6869515
12.743872 | 1.6697986
12.756378 | 1.6513949
12.768884 | 1.6317685
12.781391 | 1.611463
12.793897 | 1.5897116
12.806403 | 1.5671763
12.818909 | 1.5438941
12.831416 | 1.5193034
12.843922 | 1.4941691
12.856428 | 1.4681182
12.868934 | 1.4411837
12.881441 | 1.4137647
12.893947 | 1.3853378
12.906453 | 1.3563729
12.918959 | 1.3269036
12.931466 | 1.2965662
12.943972 | 1.2658789
12.956478 | 1.2346092
12.968984 | 1.202792
12.981491 | 1.1706801
12.993997 | 1.1379752
13.006503 | 1.1049651
13.01901 | 1.0716734
13.031516 | 1.0379182
13.044022 | 1.0039872
13.056528 | 0.96976935
13.069035 | 0.93530204
13.081541 | 0.90070557
13.094047 | 0.86587176
13.106553 | 0.83093359
13.11906 | 0.79590066
13.131566 | 0.76074705
13.144072 | 0.72556255
13.156578 | 0.69033441
13.169085 | 0.65510503
13.181591 | 0.61988264
13.194097 | 0.58471142
13.206603 | 0.54960166
13.21911 | 0.51454685
13.231616 | 0.47965157
13.244122 | 0.44484261
13.256628 | 0.41018434
13.269135 | 0.37572735
13.281641 | 0.34138715
13.294147 | 0.30732862
13.306653 | 0.27346736
13.31916 | 0.23977959
13.331666 | 0.20647929
13.344172 | 0.17335969
13.356678 | 0.14054528
13.369185 | 0.10809711
13.381691 | 0.075854056
13.394197 | 0.044075811
13.406703 | 0.01260542
13.41921 | -0.01859847
13.431716 | -0.049231558
13.444222 | -0.07960929
13.456728 | -0.10956155
13.469235 | -0.13901662
13.481741 | -0.16819778
13.494247 | -0.19677436
13.506753 | -0.2249571
13.51926 | -0.25280434
13.531766 | -0.27994206
13.544272 | -0.30676972
13.556778 | -0.33308585
13.569285 | -0.35880979
13.581791 | -0.38421147
13.594297 | -0.40891395
13.606803 | -0.43316351
13.61931 | -0.45703354
13.631816 | -0.48010361
13.644322 | -0.50283006
13.656828 | -0.52499454
13.669335 | -0.54651035
13.681841 | -0.56767658
13.694347 | -0.58809473
13.706853 | -0.60802863
13.71936 | -0.62756311
13.731866 | -0.64625466
13.744372 | -0.66458917
13.756878 | -0.68234393
13.769385 | -0.69942852
13.781891 | -0.71615524
13.794397 | -0.73212377
13.806903 | -0.74759967
13.81941 | -0.76267589
13.831916 | -0.7769037
13.844422 | -0.79077564
13.856928 | -0.80407385
13.869435 | -0.81670512
13.881941 | -0.82898268
13.894447 | -0.84051684
13.906953 | -0.85156427
13.91946 | -0.86222303
13.931966 | -0.87204894
13.944472 | -0.88152782
13.956978 | -0.89045086
13.969485 | -0.89872179
13.981991 | -0.90664898
13.994497 | -0.9138579
14.007004 | -0.92059165
14.01951 | -0.92695204
14.032016 | -0.93250289
14.044522 | -0.93771826
14.057029 | -0.94239966
14.069535 | -0.94644821
14.082041 | -0.95016528
14.094547 | -0.95319354
14.107054 | -0.95576164
14.11956 | -0.95797412
14.132066 | -0.95940723
14.144572 | -0.96051973
14.157079 | -0.96112543
14.169585 | -0.96112628
14.182091 | -0.96081257
14.194597 | -0.95985075
14.207104 | -0.95845383
14.21961 | -0.95672598
14.232116 | -0.95426921
14.244622 | -0.95151668
14.257129 | -0.94829962
14.269635 | -0.94452803
14.282141 | -0.94047132
14.294647 | -0.93583397
14.307154 | -0.93080798
14.31966 | -0.92549127
14.332166 | -0.91953637
14.344672 | -0.91332805
14.357179 | -0.90672476
14.369685 | -0.89965462
14.382191 | -0.89234809
14.394697 | -0.88456895
14.407204 | -0.87647817
14.41971 | -0.86815797
14.432216 | -0.85934242
14.444722 | -0.85033713
14.457229 | -0.84103849
14.469735 | -0.8314021
14.482241 | -0.82159878
14.494747 | -0.81147123
14.507254 | -0.80113782
14.51976 | -0.79065532
14.532266 | -0.77986491
14.544772 | -0.76896452
14.557279 | -0.75789568
14.569785 | -0.74664644
14.582291 | -0.73531247
14.594797 | -0.72382428
14.607304 | -0.71224997
14.61981 | -0.70061432
14.632316 | -0.68887341
14.644822 | -0.67710486
14.657329 | -0.66529487
14.669835 | -0.65346169
14.682341 | -0.64162349
14.694847 | -0.62979075
14.707354 | -0.61798205
14.71986 | -0.60619021
14.732366 | -0.59447023
14.744872 | -0.5827908
14.757379 | -0.57117361
14.769885 | -0.55965798
14.782391 | -0.54819836
14.794897 | -0.53686178
14.807404 | -0.5256275
14.81991 | -0.5144637
14.832416 | -0.50348892
14.844922 | -0.49259621
14.857429 | -0.48182775
14.869935 | -0.47123128
14.882441 | -0.46072326
14.894947 | -0.4503964
14.907454 | -0.44020718
14.91996 | -0.43011125
14.932466 | -0.42024867
14.944972 | -0.41048019
14.957479 | -0.40085317
14.969985 | -0.39141242
14.982491 | -0.38206449
14.994997 | -0.37290063
15.007504 | -0.36405897
15.02001 | -0.35543231
15.032516 | -0.34702777
15.045023 | -0.33871202
15.057529 | -0.33052857
15.070035 | -0.32251949
15.082541 | -0.31459644
15.095048 | -0.30684244
15.107554 | -0.29921281
15.12006 | -0.29166564
15.132566 | -0.28431587
15.145073 | -0.27704308
15.157579 | -0.26988307
15.170085 | -0.2628683
15.182591 | -0.25592354
15.195098 | -0.24911312
15.207604 | -0.24239873
15.22011 | -0.23574756
15.232616 | -0.22924068
15.245123 | -0.22278806
15.257629 | -0.21641365
15.270135 | -0.21013542
15.282641 | -0.20390169
15.295148 | -0.19775018
15.307654 | -0.19165336
15.32016 | -0.18559213
15.332666 | -0.17960388
15.345173 | -0.17363971
15.357679 | -0.16770967
15.370185 | -0.16181397
15.382691 | -0.1559317
15.395198 | -0.15006981
15.407704 | -0.14421386
15.42021 | -0.13836149
15.432716 | -0.1325025
15.445223 | -0.12663389
15.457729 | -0.12075184
15.470235 | -0.11483768
15.482741 | -0.10890429
15.495248 | -0.10292778
15.507754 | -0.096907286
15.52026 | -0.090858049
15.532766 | -0.084724336
15.545273 | -0.078547971
15.557779 | -0.072313089
15.570285 | -0.065983149
15.582791 | -0.059603812
15.595298 | -0.053123961
15.607804 | -0.046555133
15.62031 | -0.039928864
15.632816 | -0.033151401
15.645323 | -0.02630296
15.657829 | -0.019358756
15.670335 | -0.012267775
15.682841 | -0.005103325
15.695348 | 0.002206081
15.707854 | 0.009638979
15.72036 | 0.01715094
15.732866 | 0.024861697
15.745373 | 0.032663417
15.757879 | 0.040585916
15.770385 | 0.048689214
15.782891 | 0.056880874
15.795398 | 0.065243643
15.807904 | 0.073749439
15.82041 | 0.082345994
15.832916 | 0.091163875
15.845423 | 0.10008159
15.857929 | 0.10912966
15.870435 | 0.11836992
15.882941 | 0.12770224
15.895448 | 0.13720989
15.907954 | 0.14686186
15.92046 | 0.15660465
15.932966 | 0.16656257
15.945473 | 0.17661611
15.957979 | 0.18679254
15.970485 | 0.19714707
15.982991 | 0.207585
15.995498 | 0.21817898
16.008004 | 0.22889876
16.02051 | 0.23969692
16.033017 | 0.25067422
16.045523 | 0.26172917
16.058029 | 0.27288228
16.070535 | 0.28417323
16.083042 | 0.29552652
16.095548 | 0.30699358
16.108054 | 0.31854814
16.12056 | 0.33015647
16.133067 | 0.34187972
16.145573 | 0.35364922
16.158079 | 0.36547621
16.170585 | 0.37737614
16.183092 | 0.38930601
16.195598 | 0.40128676
16.208104 | 0.41329866
16.22061 | 0.42532883
16.233117 | 0.43738537
16.245623 | 0.44944486
16.258129 | 0.46150796
16.270635 | 0.47355798
16.283142 | 0.48559613
16.295648 | 0.4976058
16.308154 | 0.5095755
16.32066 | 0.52151937
16.333167 | 0.53338255
16.345673 | 0.54519606
16.358179 | 0.55694971
16.370685 | 0.56858856
16.383192 | 0.58016712
16.395698 | 0.59162687
16.408204 | 0.60296522
16.42071 | 0.61422795
16.433217 | 0.62529187
16.445723 | 0.63624752
16.458229 | 0.64707479
16.470735 | 0.65767658
16.483242 | 0.66816638
16.495748 | 0.67844235
16.508254 | 0.6885107
16.52076 | 0.6984514
16.533267 | 0.70807241
16.545773 | 0.71752447
16.558279 | 0.72677951
16.570785 | 0.73569705
16.583292 | 0.74445122
16.595798 | 0.75289868
16.608304 | 0.76105345
16.62081 | 0.76902995
16.633317 | 0.7765718
16.645823 | 0.78388624
16.658329 | 0.79093976
16.670835 | 0.7975504
16.683342 | 0.80395027
16.695848 | 0.80995935
16.708354 | 0.8155979
16.72086 | 0.82101274
16.733367 | 0.82589203
16.745873 | 0.83049199
16.758379 | 0.83477646
16.770885 | 0.83852698
16.783392 | 0.84202678
16.795898 | 0.84506668
16.808404 | 0.84767125
16.82091 | 0.85001514
16.833417 | 0.85174408
16.845923 | 0.85315217
16.858429 | 0.85420363
16.870935 | 0.8546512
16.883442 | 0.85481874
16.895948 | 0.85447721
16.908454 | 0.85365371
16.92096 | 0.85254374
16.933467 | 0.8507671
16.945973 | 0.84864189
16.958479 | 0.84613529
16.970985 | 0.84298182
16.983492 | 0.83953186
16.995998 | 0.8355475
17.008504 | 0.83105662
17.021011 | 0.82626702
17.033517 | 0.82079076
17.046023 | 0.81495442
17.058529 | 0.80873061
17.071036 | 0.80184786
17.083542 | 0.79466657
17.096048 | 0.78695177
17.108554 | 0.77873059
17.121061 | 0.7702131
17.133567 | 0.7610231
17.146073 | 0.75147953
17.158579 | 0.74156152
17.171086 | 0.73100572
17.183592 | 0.7201644
17.196098 | 0.7088173
17.208604 | 0.69698983
17.221111 | 0.68488368
17.233617 | 0.67215312
17.246123 | 0.65909403
17.258629 | 0.64569247
17.271136 | 0.6317075
17.283642 | 0.61746484
17.296148 | 0.60276996
17.308654 | 0.5876462
17.321161 | 0.57227595
17.333667 | 0.55636152
17.346173 | 0.5401614
17.358679 | 0.52366819
17.371186 | 0.50667727
17.383692 | 0.48947026
17.396198 | 0.47188767
17.408704 | 0.45395131
17.421211 | 0.43581374
17.433717 | 0.41724039
17.446223 | 0.39844035
17.458729 | 0.37941136
17.471236 | 0.359998
17.483742 | 0.34042181
17.496248 | 0.32056596
17.508754 | 0.30045154
17.521261 | 0.28019214
17.533767 | 0.259628
17.546273 | 0.2389095
17.558779 | 0.21803768
17.571286 | 0.196917
17.583792 | 0.1756957
17.596298 | 0.15430495
17.608804 | 0.13276632
17.621311 | 0.11114701
17.633817 | 0.089369766
17.646323 | 0.067520513
17.658829 | 0.045600872
17.671336 | 0.023583344
17.683842 | 0.001533189
17.696348 | -0.020567754
17.708854 | -0.042695894
17.721361 | -0.064835615
17.733867 | -0.086978339
17.746373 | -0.10910489
17.758879 | -0.13121588
17.771386 | -0.15326601
17.783892 | -0.17527844
17.796398 | -0.19722071
17.808904 | -0.21906559
17.821411 | -0.24085175
17.833917 | -0.26248581
17.846423 | -0.28401416
17.858929 | -0.30544241
17.871436 | -0.32665133
17.883942 | -0.34775352
17.896448 | -0.36866844
17.908954 | -0.38936386
17.921461 | -0.40993261
17.933967 | -0.43020183
17.946473 | -0.45027902
17.958979 | -0.47017715
17.971486 | -0.4897058
17.983992 | -0.50906349
17.996498 | -0.5281265
18.009005 | -0.54685648
18.021511 | -0.56539759
18.034017 | -0.58350669
18.046523 | -0.60134489
18.05903 | -0.6189347
18.071536 | -0.63602057
18.084042 | -0.65287914
18.096548 | -0.66935043
18.109055 | -0.68538947
18.121561 | -0.70118619
18.134067 | -0.71643961
18.146573 | -0.73135477
18.15908 | -0.74596473
18.171586 | -0.75995875
18.184092 | -0.7736797
18.196598 | -0.78693978
18.209105 | -0.79968734
18.221611 | -0.81215049
18.234117 | -0.82398507
18.246623 | -0.83542888
18.25913 | -0.84652561
18.271636 | -0.85692198
18.284142 | -0.8670121
18.296648 | -0.87658976
18.309155 | -0.88559748
18.321661 | -0.89429181
18.334167 | -0.90230168
18.346673 | -0.90988544
18.35918 | -0.91709674
18.371686 | -0.92355441
18.384192 | -0.92968667
18.396698 | -0.93527853
18.409205 | -0.94026833
18.421711 | -0.94492978
18.434217 | -0.94888205
18.446723 | -0.95239159
18.45923 | -0.95552019
18.471736 | -0.95787508
18.484242 | -0.95989986
18.496748 | -0.96138034
18.509255 | -0.96225287
18.521761 | -0.96279661
18.534267 | -0.96263749
18.546773 | -0.96203792
18.55928 | -0.96106567
18.571786 | -0.95933294
18.584292 | -0.95727946
18.596798 | -0.95470099
18.609305 | -0.9515345
18.621811 | -0.94805265
18.634317 | -0.94390365
18.646823 | -0.93933514
18.65933 | -0.93441734
18.671836 | -0.92878395
18.684342 | -0.92285231
18.696848 | -0.91643613
18.709355 | -0.90947585
18.721861 | -0.90222645
18.734367 | -0.89437169
18.746873 | -0.88613544
18.75938 | -0.87758655
18.771886 | -0.86839521
18.784392 | -0.85893961
18.796898 | -0.8490579
18.809405 | -0.83869722
18.821911 | -0.82808454
18.834417 | -0.81695005
18.846923 | -0.8054866
18.85943 | -0.7937579
18.871936 | -0.78148354
18.884442 | -0.76898829
18.896948 | -0.75613941
18.909455 | -0.74289392
18.921961 | -0.72944201
18.934467 | -0.71556839
18.946973 | -0.70142984
18.95948 | -0.68708117
18.971986 | -0.67230163
18.984492 | -0.6573513
18.996998 | -0.64212955
19.009505 | -0.62660594
19.022011 | -0.61092743
19.034517 | -0.59493808
19.047024 | -0.5787558
19.05953 | -0.56242298
19.072036 | -0.54578573
19.084542 | -0.52903168
19.097049 | -0.51209367
19.109555 | -0.49495591
19.122061 | -0.47771789
19.134567 | -0.46028453
19.147074 | -0.44273442
19.15958 | -0.42509468
19.172086 | -0.407282
19.184592 | -0.38940767
19.197099 | -0.37143745
19.209605 | -0.35337173
19.222111 | -0.33526072
19.234617 | -0.31706879
19.247124 | -0.29883663
19.25963 | -0.28057407
19.272136 | -0.26226865
19.284642 | -0.24395521
19.297149 | -0.22563038
19.309655 | -0.2073114
19.322161 | -0.18899982
19.334667 | -0.17071542
19.347174 | -0.15246405
19.35968 | -0.13423725
19.372186 | -0.11609022
19.384692 | -0.097984889
19.397199 | -0.079945501
19.409705 | -0.062005957
19.422211 | -0.044121955
19.434717 | -0.02636237
19.447224 | -0.008702702
19.45973 | 0.008883919
19.472236 | 0.026280605
19.484742 | 0.043591759
19.497249 | 0.060769724
19.509755 | 0.07776499
19.522261 | 0.094662955
19.534767 | 0.11135354
19.547274 | 0.12788629
19.55978 | 0.14430555
19.572286 | 0.1604412
19.584792 | 0.17645483
19.597299 | 0.19228018
19.609805 | 0.20785394
19.622311 | 0.22329628
19.634817 | 0.2384649
19.647324 | 0.25342861
19.65983 | 0.26824736
19.672336 | 0.28270802
19.684842 | 0.2970184
19.697349 | 0.31109877
19.709855 | 0.3248743
19.722361 | 0.3384928
19.734867 | 0.35178891
19.747374 | 0.36484496
19.75988 | 0.37773391
19.772386 | 0.39021078
19.784892 | 0.40251772
19.797399 | 0.4145665
19.809905 | 0.42627363
19.822411 | 0.43780669
19.834917 | 0.44898642
19.847424 | 0.45990305
19.85993 | 0.47063954
19.872436 | 0.48093049
19.884942 | 0.4910403
19.897449 | 0.50087678
19.909955 | 0.51035093
19.922461 | 0.51964217
19.934967 | 0.52856582
19.947474 | 0.53721495
19.95998 | 0.54567928
19.972486 | 0.55368394
19.984992 | 0.56150399
19.997499 | 0.56904726
20.010005 | 0.5762223
20.022511 | 0.58321305
20.035018 | 0.58983671
20.047524 | 0.59618499
20.06003 | 0.60234985
20.072536 | 0.60806028
20.085043 | 0.61358816
20.097549 | 0.61884584
20.110055 | 0.62374214
20.122561 | 0.62845905
20.135068 | 0.63282159
20.147574 | 0.63691679
20.16008 | 0.64083513
20.172586 | 0.64431957
20.185093 | 0.64762828
20.197599 | 0.65068119
20.210105 | 0.65338983
20.222611 | 0.65592895
20.235118 | 0.65813567
20.247624 | 0.66009005
20.26013 | 0.66187859
20.272636 | 0.66326394
20.285143 | 0.66448453
20.297649 | 0.66546926
20.310155 | 0.66613432
20.322661 | 0.66664317
20.335168 | 0.66684782
20.347674 | 0.66681995
20.36018 | 0.66664027
20.372686 | 0.66609457
20.385193 | 0.66539783
20.397699 | 0.66448843
20.410205 | 0.66328863
20.422711 | 0.6619479
20.435218 | 0.66033464
20.447724 | 0.65851137
20.46023 | 0.65655198
20.472736 | 0.65426666
20.485243 | 0.6518455
20.497749 | 0.64923616
20.510255 | 0.64636767
20.522761 | 0.64337427
20.535268 | 0.64014086
20.547774 | 0.63672085
20.56028 | 0.63318074
20.572786 | 0.62935493
20.585293 | 0.62540874
20.597799 | 0.62129847
20.610305 | 0.61696013
20.622811 | 0.61251254
20.635318 | 0.60785633
20.647824 | 0.60303639
20.66033 | 0.59811177
20.672836 | 0.59293949
20.685343 | 0.58766165
20.697849 | 0.58224228
20.710355 | 0.57662412
20.722861 | 0.57091135
20.735368 | 0.56501881
20.747874 | 0.55898376
20.76038 | 0.55285819
20.772886 | 0.54651958
20.785393 | 0.540089
20.797899 | 0.53353715
20.810405 | 0.52681307
20.822911 | 0.5200075
20.835418 | 0.51304785
20.847924 | 0.50596476
20.86043 | 0.49880376
20.872936 | 0.49146029
20.885443 | 0.48403704
20.897949 | 0.47651028
20.910455 | 0.46883488
20.922961 | 0.46108951
20.935468 | 0.45321259
20.947974 | 0.44522914
20.96048 | 0.43717893
20.972986 | 0.42897299
20.985493 | 0.42069814
20.997999 | 0.4123353
21.010505 | 0.40384481
21.023012 | 0.39529458
21.035518 | 0.38663268
21.048024 | 0.37787944
21.06053 | 0.36906936
21.073037 | 0.36012745
21.085543 | 0.3511266
21.098049 | 0.34205169
21.110555 | 0.33286843
21.123062 | 0.32363482
21.135568 | 0.31430771
21.148074 | 0.30490359
21.16058 | 0.2954519
21.173087 | 0.28589085
21.185593 | 0.27628055
21.198099 | 0.26660937
21.210605 | 0.25684872
21.223112 | 0.24704694
21.235618 | 0.23716938
21.248124 | 0.22722937
21.26063 | 0.21725105
21.273137 | 0.20718595
21.285643 | 0.19708181
21.298149 | 0.1869302
21.310655 | 0.17670909
21.323162 | 0.16645659
21.335668 | 0.15614693
21.348174 | 0.14579066
21.36068 | 0.1354061
21.373187 | 0.12495918
21.385693 | 0.11448471
21.398199 | 0.1039773
21.410705 | 0.093422916
21.423212 | 0.082848038
21.435718 | 0.072236704
21.448224 | 0.061597039
21.46073 | 0.050940468
21.473237 | 0.040249137
21.485743 | 0.029543769
21.498249 | 0.018821871
21.510755 | 0.008079323
21.523262 | -0.002671088
21.535768 | -0.013434256
21.548274 | -0.024204239
21.56078 | -0.034977901
21.573287 | -0.045754489
21.585793 | -0.056529103
21.598299 | -0.067301431
21.610805 | -0.07806351
21.623312 | -0.088818765
21.635818 | -0.099559558
21.648324 | -0.11028191
21.66083 | -0.12099262
21.673337 | -0.13166979
21.685843 | -0.14232622
21.698349 | -0.15295901
21.710855 | -0.16354579
21.723362 | -0.17410895
21.735868 | -0.1846269
21.748374 | -0.19509739
21.76088 | -0.20553884
21.773387 | -0.21590587
21.785893 | -0.22623075
21.798399 | -0.23650835
21.810905 | -0.24669966
21.823412 | -0.25684867
21.835918 | -0.26691869
21.848424 | -0.27690895
21.86093 | -0.28685101
21.873437 | -0.29667427
21.885943 | -0.30643178
21.898449 | -0.31611669
21.910955 | -0.32567153
21.923462 | -0.33516404
21.935968 | -0.34454184
21.948474 | -0.35380518
21.96098 | -0.36300001
21.973487 | -0.37202975
21.985993 | -0.38096871
21.998499 | -0.389809
22.011006 | -0.39847354
22.023512 | -0.40705515
22.036018 | -0.41548576
22.048524 | -0.4237663
22.061031 | -0.43195776
22.073537 | -0.4399379
22.086043 | -0.44780189
22.098549 | -0.45554168
22.111056 | -0.46306019
22.123562 | -0.47047558
22.136068 | -0.47770498
22.148574 | -0.48474942
22.161081 | -0.49168496
22.173587 | -0.49836542
22.186093 | -0.50490534
22.198599 | -0.51129733
22.211106 | -0.51742515
22.223612 | -0.5234312
22.236118 | -0.52921943
22.248624 | -0.53479057
22.261131 | -0.5402348
22.273637 | -0.54538521
22.286143 | -0.55037304
22.298649 | -0.55519251
22.311156 | -0.55971002
22.323662 | -0.56408976
22.336168 | -0.56822496
22.348674 | -0.57211563
22.361181 | -0.57586435
22.373687 | -0.57928798
22.386193 | -0.58253077
22.398699 | -0.58558928
22.411206 | -0.58831567
22.423712 | -0.59089196
22.436218 | -0.59320394
22.448724 | -0.59525043
22.461231 | -0.59714397
22.473737 | -0.59869061
22.486243 | -0.60004332
22.498749 | -0.60120148
22.511256 | -0.60200707
22.523762 | -0.60265481
22.536268 | -0.60302678
22.548774 | -0.60312045
22.561281 | -0.60305498
22.573787 | -0.60263203
22.586293 | -0.60200811
22.598799 | -0.60118577
22.611306 | -0.60000189
22.623812 | -0.59865769
22.636318 | -0.59703551
22.648824 | -0.59513148
22.661331 | -0.59306753
22.673837 | -0.59064767
22.686343 | -0.58802669
22.698849 | -0.58521027
22.711356 | -0.58203582
22.723862 | -0.57870418
22.736368 | -0.57510195
22.748874 | -0.5712243
22.761381 | -0.56719153
22.773887 | -0.56281698
22.786393 | -0.5582483
22.798899 | -0.55349404
22.811406 | -0.54839801
22.823912 | -0.54315357
22.836418 | -0.53765546
22.848924 | -0.53189829
22.861431 | -0.52599635
22.873937 | -0.51977879
22.886443 | -0.51338121
22.898949 | -0.50681428
22.911456 | -0.49993433
22.923962 | -0.49291997
22.936468 | -0.48567768
22.948974 | -0.47820208
22.961481 | -0.47059725
22.973987 | -0.46271378
22.986493 | -0.45467106
22.998999 | -0.44648088
23.011506 | -0.43801759
23.024012 | -0.42943859
23.036518 | -0.42066497
23.049025 | -0.41169216
23.061531 | -0.40261007
23.074037 | -0.39329542
23.086543 | -0.383848
23.09905 | -0.37427959
23.111556 | -0.36448746
23.124062 | -0.35460215
23.136568 | -0.34456141
23.149075 | -0.33436244
23.161581 | -0.32407766
23.174087 | -0.31361327
23.186593 | -0.30304714
23.1991 | -0.29238977
23.211606 | -0.28156524
23.224112 | -0.27067279
23.236618 | -0.25966821
23.249125 | -0.24855133
23.261631 | -0.23737449
23.274137 | -0.22607539
23.286643 | -0.21470872
23.29915 | -0.20328244
23.311656 | -0.1917502
23.324162 | -0.18017691
23.336668 | -0.16853682
23.349175 | -0.15683328
23.361681 | -0.1450969
23.374187 | -0.13329742
23.386693 | -0.12146622
23.3992 | -0.10960746
23.411706 | -0.097705949
23.424212 | -0.085790685
23.436718 | -0.0738541
23.449225 | -0.061903738
23.461731 | -0.049947745
23.474237 | -0.037987188
23.486743 | -0.026030932
23.49925 | -0.014078353
23.511756 | -0.002145627
23.524262 | 0.0097742
23.536768 | 0.021671536
23.549275 | 0.033534044
23.561781 | 0.045375927
23.574287 | 0.057166682
23.586793 | 0.068918279
23.5993 | 0.080636946
23.611806 | 0.092275993
23.624312 | 0.10387708
23.636818 | 0.11541503
23.649325 | 0.12687231
23.661831 | 0.13828455
23.674337 | 0.14959458
23.686843 | 0.16083291
23.69935 | 0.17201193
23.711856 | 0.18305626
23.724362 | 0.19403991
23.736868 | 0.20492406
23.749375 | 0.21568582
23.761881 | 0.22638062
23.774387 | 0.23692807
23.786893 | 0.24737446
23.7994 | 0.25773859
23.811906 | 0.26791909
23.824412 | 0.27801902
23.836918 | 0.28798813
23.849425 | 0.29779816
23.861931 | 0.30752224
23.874437 | 0.31706055
23.886943 | 0.32647223
23.89945 | 0.3357825
23.911956 | 0.34486713
23.924462 | 0.35385441
23.936968 | 0.36268494
23.949475 | 0.37132525
23.961981 | 0.37986382
23.974487 | 0.38818521
23.986993 | 0.3963585
23.9995 | 0.40441504
24.012006 | 0.4122112
24.024512 | 0.41989644
24.037019 | 0.42740443
24.049525 | 0.43469679
24.062031 | 0.44187479
24.074537 | 0.44881108
24.087044 | 0.4555819
24.09955 | 0.4622244
24.112056 | 0.46857901
24.124562 | 0.47481221
24.137069 | 0.4808528
24.149575 | 0.48665791
24.162081 | 0.4923391
24.174587 | 0.49776053
24.187094 | 0.50300312
24.1996 | 0.50810926
24.212106 | 0.51290679
24.224612 | 0.51757535
24.237119 | 0.52204066
24.249625 | 0.52625591
24.262131 | 0.53034047
24.274637 | 0.53415319
24.287144 | 0.53777737
24.29965 | 0.54126005
24.312156 | 0.54441973
24.324662 | 0.54744553
24.337169 | 0.55026171
24.349675 | 0.552818
24.362181 | 0.55523936
24.374687 | 0.5573822
24.387194 | 0.5593302
24.3997 | 0.56113435
24.412206 | 0.56260695
24.424712 | 0.5639431
24.437219 | 0.56506706
24.449725 | 0.56592578
24.462231 | 0.56664772
24.474737 | 0.5670891
24.487244 | 0.56733262
24.49975 | 0.56743238
24.512256 | 0.56719742
24.524762 | 0.56682563
24.537269 | 0.56624254
24.549775 | 0.56539303
24.562281 | 0.56440704
24.574787 | 0.56314297
24.587294 | 0.56168107
24.5998 | 0.56007777
24.612306 | 0.55814178
24.624812 | 0.55607074
24.637319 | 0.55379253
24.649825 | 0.55125094
24.662331 | 0.54857534
24.674837 | 0.54562837
24.687344 | 0.54248677
24.69985 | 0.53920834
24.712356 | 0.53560454
24.724862 | 0.53186971
24.737369 | 0.52793512
24.749875 | 0.52374453
24.762381 | 0.51942456
24.774887 | 0.5148445
24.787394 | 0.51007632
24.7999 | 0.50517812
24.812406 | 0.49996766
24.824912 | 0.4946325
24.837419 | 0.48910842
24.849925 | 0.48334056
24.862431 | 0.47745037
24.874937 | 0.47131607
24.887444 | 0.46500402
24.89995 | 0.45857112
24.912456 | 0.45184548
24.924962 | 0.44500401
24.937469 | 0.43798827
24.949975 | 0.43074628
24.962481 | 0.42339169
24.974987 | 0.41581422
24.987494 | 0.25811479
25 | 0

## RINGsizeDistribution-Silica
Ring Size Dsitribution of Glassy Silica Computed by Force-Enhanced Atomic Refinement (FEAR)
Ring Size | Number of Rings
3 | 14
4 | 118
5 | 404
6 | 443
7 | 85

## Experimental-Jade
Reduced Neutron Structure Factor of a Corning Jade Glass Obtained by Time-of-flight (TOF) Neutron Scattering
Q (Å^-1) | F(Q)
0 | 0
0.02 | 0.0014775657
0.04 | -0.0020076242
0.06 | -0.014976693
0.08 | -0.03810457
0.1 | -0.06748531
0.12 | -0.10032033
0.14 | -0.13085825
0.16 | -0.15544271
0.18 | -0.17286371
0.2 | -0.18565973
0.22 | -0.19562679
0.24 | -0.20696906
0.26 | -0.22210506
0.28 | -0.24164849
0.3 | -0.26380776
0.32 | -0.2868171
0.34 | -0.30831097
0.36 | -0.32680629
0.38 | -0.34247786
0.4 | -0.35683194
0.42 | -0.3716451
0.44 | -0.38802491
0.46 | -0.40677407
0.48 | -0.42723267
0.5 | -0.44818095
0.52 | -0.4681312
0.54 | -0.48682067
0.56 | -0.50402113
0.58 | -0.52056416
0.6 | -0.53724199
0.62 | -0.55500448
0.64 | -0.57350776
0.66 | -0.59256086
0.68 | -0.61155536
0.7 | -0.63031706
0.72 | -0.64919895
0.74 | -0.66890028
0.76 | -0.69043814
0.78 | -0.71413925
0.8 | -0.7391386
0.82 | -0.76382776
0.84 | -0.78627147
0.86 | -0.80395104
0.88 | -0.81571838
0.9 | -0.82303112
0.92 | -0.82603921
0.94 | -0.82870942
0.96 | -0.83321457
0.98 | -0.84120403
1 | -0.85193695
1.02 | -0.8645281
1.04 | -0.87589786
1.06 | -0.88323597
1.08 | -0.88448084
1.1 | -0.88040111
1.12 | -0.86908943
1.14 | -0.85428336
1.16 | -0.83606053
1.18 | -0.81514003
1.2 | -0.79183068
1.22 | -0.76338325
1.24 | -0.73033942
1.26 | -0.69040427
1.28 | -0.64336521
1.3 | -0.59093018
1.32 | -0.53165749
1.34 | -0.4688477
1.36 | -0.40213656
1.38 | -0.33212678
1.4 | -0.25964541
1.42 | -0.18403155
1.44 | -0.10716446
1.46 | -0.030059636
1.48 | 0.04515858
1.5 | 0.1174485
1.52 | 0.18334379
1.54 | 0.24415649
1.56 | 0.29804519
1.58 | 0.34496998
1.6 | 0.38596594
1.62 | 0.41699479
1.64 | 0.44013298
1.66 | 0.45160752
1.68 | 0.45049329
1.7 | 0.43893733
1.72 | 0.41326835
1.74 | 0.37991154
1.76 | 0.33876229
1.78 | 0.29236093
1.8 | 0.24257017
1.82 | 0.18800396
1.84 | 0.12968642
1.86 | 0.065830365
1.88 | -0.0035402151
1.9 | -0.076814885
1.92 | -0.15334223
1.94 | -0.22989648
1.96 | -0.30450012
1.98 | -0.3758006
2 | -0.444339
2.02 | -0.51021901
2.04 | -0.57564938
2.06 | -0.64156043
2.08 | -0.70822685
2.1 | -0.77490879
2.12 | -0.83958417
2.14 | -0.90139575
2.16 | -0.95861593
2.18 | -1.0114968
2.2 | -1.0616066
2.22 | -1.1098143
2.24 | -1.157964
2.26 | -1.2063715
2.28 | -1.2541316
2.3 | -1.299947
2.32 | -1.3400609
2.34 | -1.374411
2.36 | -1.4002289
2.38 | -1.4175682
2.4 | -1.4281378
2.42 | -1.4297443
2.44 | -1.425172
2.46 | -1.4117526
2.48 | -1.388017
2.5 | -1.3540029
2.52 | -1.30288
2.54 | -1.2383521
2.56 | -1.1553646
2.58 | -1.0537332
2.6 | -0.93586283
2.62 | -0.79469264
2.64 | -0.63757401
2.66 | -0.4616512
2.68 | -0.27245606
2.7 | -0.077437794
2.72 | 0.11377666
2.74 | 0.29236729
2.76 | 0.4447298
2.78 | 0.56327878
2.8 | 0.65037608
2.82 | 0.69577765
2.84 | 0.71730325
2.86 | 0.71631379
2.88 | 0.70363583
2.9 | 0.686091
2.92 | 0.66529598
2.94 | 0.64143047
2.96 | 0.61013131
2.98 | 0.56728155
3 | 0.51250216
3.02 | 0.44161908
3.04 | 0.36227652
3.06 | 0.27738364
3.08 | 0.1939932
3.1 | 0.11579662
3.12 | 0.047875687
3.14 | -0.012724729
3.16 | -0.066002419
3.18 | -0.1156739
3.2 | -0.16435768
3.22 | -0.21348385
3.24 | -0.26300952
3.26 | -0.31207152
3.28 | -0.35931194
3.3 | -0.40431279
3.32 | -0.44625541
3.34 | -0.48665686
3.36 | -0.52612873
3.38 | -0.56570655
3.4 | -0.60558944
3.42 | -0.64533389
3.44 | -0.68410325
3.46 | -0.72055173
3.48 | -0.75390619
3.5 | -0.78433087
3.52 | -0.81106131
3.54 | -0.8355456
3.56 | -0.85759052
3.58 | -0.8776392
3.6 | -0.89594694
3.62 | -0.91177141
3.64 | -0.92570732
3.66 | -0.93730803
3.68 | -0.94704757
3.7 | -0.95547758
3.72 | -0.96254225
3.74 | -0.96869896
3.76 | -0.97351143
3.78 | -0.97670592
3.8 | -0.97822014
3.82 | -0.97733424
3.84 | -0.97474265
3.86 | -0.97015566
3.88 | -0.96390447
3.9 | -0.95619894
3.92 | -0.94637272
3.94 | -0.93475192
3.96 | -0.9206879
3.98 | -0.90453559
4 | -0.88697813
4.02 | -0.86842425
4.04 | -0.84962598
4.06 | -0.83042216
4.08 | -0.80979681
4.1 | -0.78641272
4.12 | -0.75679023
4.14 | -0.72067888
4.16 | -0.67514366
4.18 | -0.62117755
4.2 | -0.56124965
4.22 | -0.49705159
4.24 | -0.43266804
4.26 | -0.37074384
4.28 | -0.31279941
4.3 | -0.25835412
4.32 | -0.20687611
4.34 | -0.15581739
4.36 | -0.10343082
4.38 | -0.048531234
4.4 | 0.0086762803
4.42 | 0.067893011
4.44 | 0.12745701
4.46 | 0.18628847
4.48 | 0.24372904
4.5 | 0.30004495
4.52 | 0.3558412
4.54 | 0.41228224
4.56 | 0.47069295
4.58 | 0.53187845
4.6 | 0.59592159
4.62 | 0.66365843
4.64 | 0.73399835
4.66 | 0.80733443
4.68 | 0.882978
4.7 | 0.96035624
4.72 | 1.0394751
4.74 | 1.1196497
4.76 | 1.2011497
4.78 | 1.2842385
4.8 | 1.3694181
4.82 | 1.4584169
4.84 | 1.5512327
4.86 | 1.6495106
4.88 | 1.7525478
4.9 | 1.8588936
4.92 | 1.9671889
4.94 | 2.0749969
4.96 | 2.1803652
4.98 | 2.2824672
5 | 2.3817726
5.02 | 2.4787044
5.04 | 2.5748116
5.06 | 2.6702109
5.08 | 2.7638141
5.1 | 2.8534142
5.12 | 2.9335145
5.14 | 3.0022665
5.16 | 3.0526685
5.18 | 3.0835014
5.2 | 3.0959371
5.22 | 3.086703
5.24 | 3.0622565
5.26 | 3.0200827
5.28 | 2.9623906
5.3 | 2.8900715
5.32 | 2.7985236
5.34 | 2.6911372
5.36 | 2.5638629
5.38 | 2.4201176
5.4 | 2.2641984
5.42 | 2.0983158
5.44 | 1.9287425
5.46 | 1.7580471
5.48 | 1.5885452
5.5 | 1.4204097
5.52 | 1.2532063
5.54 | 1.0860386
5.56 | 0.91893035
5.58 | 0.75320435
5.6 | 0.59082038
5.62 | 0.43560056
5.64 | 0.28823273
5.66 | 0.15178447
5.68 | 0.025173858
5.7 | -0.093801237
5.72 | -0.20596912
5.74 | -0.3144971
5.76 | -0.41944606
5.78 | -0.52082125
5.8 | -0.61782256
5.82 | -0.70792104
5.84 | -0.79151823
5.86 | -0.86699669
5.88 | -0.93584774
5.9 | -1.0000028
5.92 | -1.0604108
5.94 | -1.1189509
5.96 | -1.1755459
5.98 | -1.2298192
6 | -1.2810607
6.02 | -1.3276324
6.04 | -1.3699738
6.06 | -1.4073603
6.08 | -1.4409468
6.1 | -1.4719706
6.12 | -1.5009979
6.14 | -1.5289445
6.16 | -1.555682
6.18 | -1.5810863
6.2 | -1.6050535
6.22 | -1.6273013
6.24 | -1.6483853
6.26 | -1.6684907
6.28 | -1.6880732
6.3 | -1.7072156
6.32 | -1.7254597
6.34 | -1.7423653
6.36 | -1.7569725
6.38 | -1.7689344
6.4 | -1.7785266
6.42 | -1.7860143
6.44 | -1.792643
6.46 | -1.7991267
6.48 | -1.8060255
6.5 | -1.8131684
6.52 | -1.8197814
6.54 | -1.8249373
6.56 | -1.8273227
6.58 | -1.8263674
6.6 | -1.8223174
6.62 | -1.8153539
6.64 | -1.8069245
6.66 | -1.7978078
6.68 | -1.7889239
6.7 | -1.7805507
6.72 | -1.7725937
6.74 | -1.7644919
6.76 | -1.7555093
6.78 | -1.7448679
6.8 | -1.7320565
6.82 | -1.7161305
6.84 | -1.6971645
6.86 | -1.6743083
6.88 | -1.6475878
6.9 | -1.6173938
6.92 | -1.5837001
6.94 | -1.5477065
6.96 | -1.5097319
6.98 | -1.4704309
7 | -1.4299518
7.02 | -1.3876493
7.04 | -1.3430263
7.06 | -1.2947965
7.08 | -1.2424163
7.1 | -1.1861477
7.12 | -1.1261762
7.14 | -1.0641206
7.16 | -1.000717
7.18 | -0.93661711
7.2 | -0.87145172
7.22 | -0.80356476
7.24 | -0.7314537
7.26 | -0.65254581
7.28 | -0.56580143
7.3 | -0.47191211
7.32 | -0.37174388
7.34 | -0.26878013
7.36 | -0.16551983
7.38 | -0.064582655
7.4 | 0.033170453
7.42 | 0.12778956
7.44 | 0.22117764
7.46 | 0.31506322
7.48 | 0.41107491
7.5 | 0.50943019
7.52 | 0.60939724
7.54 | 0.70889306
7.56 | 0.8055684
7.58 | 0.89734667
7.6 | 0.98349202
7.62 | 1.0632781
7.64 | 1.138144
7.66 | 1.2081489
7.68 | 1.2738076
7.7 | 1.3349862
7.72 | 1.3901169
7.74 | 1.4388649
7.76 | 1.4795963
7.78 | 1.5124791
7.8 | 1.5388002
7.82 | 1.5594044
7.84 | 1.5764177
7.86 | 1.5901794
7.88 | 1.600617
7.9 | 1.6067938
7.92 | 1.6065193
7.94 | 1.5992011
7.96 | 1.5833833
7.98 | 1.5598407
8 | 1.5309273
8.02 | 1.4981152
8.04 | 1.461672
8.059999 | 1.4215858
8.08 | 1.3784112
8.099999 | 1.3327343
8.12 | 1.2847765
8.139999 | 1.235221
8.16 | 1.1842891
8.179999 | 1.1324416
8.2 | 1.0800934
8.22 | 1.0275716
8.24 | 0.97521491
8.26 | 0.92333657
8.28 | 0.87222645
8.3 | 0.82208477
8.32 | 0.77322117
8.34 | 0.72567201
8.36 | 0.67973063
8.38 | 0.63551072
8.4 | 0.59303022
8.42 | 0.55251535
8.44 | 0.51380646
8.46 | 0.47712504
8.48 | 0.44245465
8.5 | 0.40970548
8.52 | 0.37901438
8.54 | 0.35014008
8.559999 | 0.32323164
8.58 | 0.29820888
8.599999 | 0.27494569
8.62 | 0.2535171
8.639999 | 0.23368214
8.66 | 0.21554043
8.679999 | 0.19899956
8.7 | 0.18394005
8.72 | 0.17040491
8.74 | 0.15818814
8.76 | 0.14735983
8.78 | 0.13783558
8.8 | 0.12951487
8.82 | 0.12241991
8.84 | 0.11638105
8.86 | 0.11144223
8.88 | 0.10752473
8.9 | 0.10453993
8.92 | 0.10248537
8.94 | 0.10121823
8.96 | 0.10074969
8.98 | 0.10099901
9 | 0.10188176
9.02 | 0.10336598
9.04 | 0.10533337
9.059999 | 0.10775949
9.08 | 0.11056342
9.099999 | 0.11366744
9.12 | 0.11701697
9.139999 | 0.12052645
9.16 | 0.12414611
9.179999 | 0.12780812
9.2 | 0.13145298
9.22 | 0.13502245
9.24 | 0.1384735
9.26 | 0.1417516
9.28 | 0.14481682
9.3 | 0.14763829
9.32 | 0.15017386
9.34 | 0.15242276
9.36 | 0.15434399
9.38 | 0.1559292
9.4 | 0.15717529
9.42 | 0.15806319
9.44 | 0.15861912
9.46 | 0.15881951
9.48 | 0.15867508
9.5 | 0.15819588
9.52 | 0.15737471
9.54 | 0.15624135
9.559999 | 0.15477617
9.58 | 0.152987
9.599999 | 0.15087595
9.62 | 0.14842646
9.639999 | 0.14565311
9.66 | 0.1425192
9.679999 | 0.13901235
9.7 | 0.13511223
9.719999 | 0.13077704
9.74 | 0.12600384
9.76 | 0.12072576
9.78 | 0.11491001
9.8 | 0.10851554
9.82 | 0.10147822
9.84 | 0.09379287
9.86 | 0.085369178
9.88 | 0.076172456
9.9 | 0.066159342
9.92 | 0.055266027
9.94 | 0.043508934
9.96 | 0.030799701
9.98 | 0.017128602
10 | 0.0024757362
10.02 | -0.013193247
10.04 | -0.029822292
10.059999 | -0.047466942
10.08 | -0.06609424
10.099999 | -0.085680306
10.12 | -0.1062123
10.139999 | -0.12759599
10.16 | -0.14983425
10.179999 | -0.17285279
10.2 | -0.19658561
10.219999 | -0.22097527
10.24 | -0.24591068
10.26 | -0.27134545
10.28 | -0.29718597
10.3 | -0.32334579
10.32 | -0.34974555
10.34 | -0.37628907
10.36 | -0.40290431
10.38 | -0.42950967
10.4 | -0.45602791
10.42 | -0.48238828
10.44 | -0.50853456
10.46 | -0.53439906
10.48 | -0.55993545
10.5 | -0.58509698
10.52 | -0.60984221
10.54 | -0.63416042
10.559999 | -0.65800684
10.58 | -0.68137297
10.599999 | -0.70424376
10.62 | -0.7266065
10.639999 | -0.74847968
10.66 | -0.7698382
10.679999 | -0.79069259
10.7 | -0.81104073
10.719999 | -0.83087755
10.74 | -0.85022296
10.76 | -0.86904893
10.78 | -0.88735678
10.8 | -0.90512966
10.82 | -0.92234218
10.84 | -0.93899197
10.86 | -0.95502074
10.88 | -0.97039971
10.9 | -0.98507726
10.92 | -0.99898947
10.94 | -1.0121058
10.96 | -1.0243223
10.98 | -1.0355792
11 | -1.0457892
11.02 | -1.0548524
11.04 | -1.0627253
11.059999 | -1.069265
11.08 | -1.0743997
11.099999 | -1.0780263
11.12 | -1.0800313
11.139999 | -1.0803856
11.16 | -1.078932
11.179999 | -1.0756179
11.2 | -1.0703519
11.219999 | -1.0630386
11.24 | -1.0536885
11.259999 | -1.0421612
11.28 | -1.0284485
11.3 | -1.0124941
11.32 | -0.99424471
11.34 | -0.97376102
11.36 | -0.95094265
11.38 | -0.92583339
11.4 | -0.89842166
11.42 | -0.86870371
11.44 | -0.83678266
11.46 | -0.80260548
11.48 | -0.76625863
11.5 | -0.72776931
11.52 | -0.68717485
11.54 | -0.64460304
11.559999 | -0.60004208
11.58 | -0.55360359
11.599999 | -0.50534092
11.62 | -0.45531922
11.639999 | -0.40367381
11.66 | -0.3504262
11.679999 | -0.29569901
11.7 | -0.23956461
11.719999 | -0.18210837
11.74 | -0.12346708
11.759999 | -0.063694475
11.78 | -0.0029221402
11.8 | 0.058755473
11.82 | 0.12122855
11.84 | 0.18435482
11.86 | 0.24803843
11.88 | 0.3121336
11.9 | 0.37651205
11.92 | 0.4410304
11.94 | 0.50553378
11.96 | 0.56987274
11.98 | 0.6338844
12 | 0.69739812
12.02 | 0.76023174
12.04 | 0.8222285
12.059999 | 0.8831761
12.08 | 0.94290851
12.099999 | 1.001221
12.12 | 1.0579087
12.139999 | 1.1128231
12.16 | 1.1657191
12.179999 | 1.2164531
12.2 | 1.2648108
12.219999 | 1.310601
12.24 | 1.3537155
12.259999 | 1.3939156
12.28 | 1.4311193
12.3 | 1.4651414
12.32 | 1.4958483
12.34 | 1.523204
12.36 | 1.5470241
12.38 | 1.5673185
12.4 | 1.5839699
12.42 | 1.5969351
12.44 | 1.6062684
12.46 | 1.6118745
12.48 | 1.6138633
12.5 | 1.612205
12.52 | 1.6069553
12.54 | 1.5982512
12.559999 | 1.5860937
12.58 | 1.5706721
12.599999 | 1.5520365
12.62 | 1.5303202
12.639999 | 1.5057103
12.66 | 1.4782837
12.679999 | 1.4482642
12.7 | 1.4157529
12.719999 | 1.3809178
12.74 | 1.3439531
12.759999 | 1.3049713
12.78 | 1.2641838
12.799999 | 1.2217032
12.82 | 1.1776895
12.84 | 1.1323059
12.86 | 1.0856628
12.88 | 1.0379254
12.9 | 0.98918896
12.92 | 0.93957846
12.94 | 0.88920939
12.96 | 0.83816874
12.98 | 0.78656871
13 | 0.73447922
13.02 | 0.68198577
13.04 | 0.62916513
13.059999 | 0.57608577
13.08 | 0.52281466
13.099999 | 0.46941473
13.12 | 0.41594928
13.139999 | 0.3624769
13.16 | 0.30906401
13.179999 | 0.25576323
13.2 | 0.20264556
13.219999 | 0.14977645
13.24 | 0.097218408
13.259999 | 0.045055182
13.28 | -0.006659263
13.299999 | -0.057828946
13.32 | -0.10837517
13.34 | -0.15822294
13.36 | -0.2072652
13.38 | -0.2554484
13.4 | -0.30265081
13.42 | -0.34878751
13.44 | -0.39378029
13.46 | -0.43751097
13.48 | -0.47994374
13.5 | -0.52094715
13.52 | -0.56045104
13.54 | -0.59839448
13.559999 | -0.63467205
13.58 | -0.66928677
13.599999 | -0.70212156
13.62 | -0.73314323
13.639999 | -0.7623269
13.66 | -0.78960277
13.679999 | -0.81502298
13.7 | -0.83850481
13.719999 | -0.86006156
13.74 | -0.87971118
13.759999 | -0.89742776
13.78 | -0.91330653
13.799999 | -0.9273036
13.82 | -0.9394718
13.84 | -0.94986122
13.86 | -0.95848211
13.88 | -0.96545103
13.9 | -0.97075314
13.92 | -0.97445979
13.94 | -0.97663321
13.96 | -0.97730017
13.98 | -0.97657408
14 | -0.97445108
14.02 | -0.97099905
14.04 | -0.96627341
14.059999 | -0.9602982
14.08 | -0.95316848
14.099999 | -0.94487662
14.12 | -0.93547505
14.139999 | -0.92500416
14.16 | -0.91347771
14.179999 | -0.90097113
14.2 | -0.8874705
14.219999 | -0.87301523
14.24 | -0.85763614
14.259999 | -0.8413425
14.28 | -0.82420091
14.299999 | -0.80620034
14.32 | -0.78738005
14.34 | -0.76777426
14.36 | -0.7474019
14.38 | -0.72633259
14.4 | -0.70457345
14.42 | -0.68217544
14.44 | -0.65918781
14.46 | -0.63565054
14.48 | -0.61164012
14.5 | -0.58719234
14.52 | -0.56237252
14.54 | -0.53724647
14.559999 | -0.51187611
14.58 | -0.48633658
14.599999 | -0.46069174
14.62 | -0.43501191
14.639999 | -0.40936972
14.66 | -0.38383827
14.679999 | -0.35847547
14.7 | -0.3333617
14.719999 | -0.30855622
14.74 | -0.2841231
14.759999 | -0.2601303
14.78 | -0.2366044
14.799999 | -0.21362624
14.82 | -0.19123071
14.839999 | -0.16946103
14.86 | -0.14836718
14.88 | -0.12794025
14.9 | -0.10824942
14.92 | -0.089301797
14.94 | -0.07111676
14.96 | -0.053723354
14.98 | -0.037084332
15 | -0.022414138
15.02 | -0.0093095563
15.04 | 0.0030030972
15.059999 | 0.014514213
15.08 | 0.025278627
15.099999 | 0.035259324
15.12 | 0.044487968
15.139999 | 0.052977484
15.16 | 0.060733359
15.179999 | 0.06781953
15.2 | 0.074214213
15.219999 | 0.079960817
15.24 | 0.085082237
15.259999 | 0.089597007
15.28 | 0.093571766
15.299999 | 0.097001183
15.32 | 0.09993531
15.339999 | 0.10240469
15.36 | 0.10443872
15.38 | 0.10609995
15.4 | 0.10739991
15.42 | 0.10838939
15.44 | 0.10910432
15.46 | 0.10958159
15.48 | 0.10987383
15.5 | 0.11000834
15.52 | 0.11003096
15.54 | 0.10998038
15.559999 | 0.10989732
15.58 | 0.10981959
15.599999 | 0.10978799
15.62 | 0.10983827
15.639999 | 0.11000921
15.66 | 0.11034142
15.679999 | 0.11085452
15.7 | 0.11159929
15.719999 | 0.11259747
15.74 | 0.11388518
15.759999 | 0.11549906
15.78 | 0.11743896
15.799999 | 0.11976118
15.82 | 0.12247088
15.839999 | 0.12559899
15.86 | 0.12917451
15.88 | 0.13317808
15.9 | 0.13766606
15.92 | 0.1426265
15.94 | 0.14808251
15.96 | 0.15405265
15.98 | 0.16050063
16 | 0.16747712
16.02 | 0.17495383
16.039999 | 0.18294505
16.059999 | 0.19145555
16.08 | 0.20043677
16.1 | 0.2099278
16.119999 | 0.21988723
16.139999 | 0.23031787
16.16 | 0.24121043
16.18 | 0.2525094
16.199999 | 0.26423661
16.219999 | 0.27634235
16.24 | 0.28881648
16.26 | 0.3016357
16.279999 | 0.31474404
16.299999 | 0.32814119
16.32 | 0.34177528
16.34 | 0.35562216
16.359999 | 0.36964565
16.379999 | 0.38379649
16.4 | 0.39804837
16.42 | 0.41235408
16.440001 | 0.42667517
16.459999 | 0.44096474
16.48 | 0.45518711
16.5 | 0.46928788
16.52 | 0.48323137
16.539999 | 0.49696525
16.559999 | 0.51043499
16.58 | 0.52362469
16.6 | 0.53645142
16.619999 | 0.54889752
16.639999 | 0.56089807
16.66 | 0.57239463
16.68 | 0.58339608
16.699999 | 0.59379239
16.719999 | 0.60358909
16.74 | 0.61271174
16.76 | 0.62110114
16.779999 | 0.62879443
16.799999 | 0.63565825
16.82 | 0.64172453
16.84 | 0.64691353
16.859999 | 0.65116831
16.879999 | 0.65455582
16.9 | 0.65692495
16.92 | 0.65833542
16.940001 | 0.6587067
16.959999 | 0.65798744
16.98 | 0.65627343
17 | 0.65340321
17.02 | 0.64946334
17.039999 | 0.64437727
17.059999 | 0.63810293
17.08 | 0.63076049
17.1 | 0.62218796
17.119999 | 0.61249497
17.139999 | 0.60161395
17.16 | 0.58951504
17.18 | 0.57633698
17.199999 | 0.56192691
17.219999 | 0.54641206
17.24 | 0.52973849
17.26 | 0.51189092
17.279999 | 0.49301879
17.299999 | 0.47298869
17.32 | 0.4519378
17.34 | 0.4298297
17.359999 | 0.40666583
17.379999 | 0.3825967
17.4 | 0.35751826
17.42 | 0.3315686
17.440001 | 0.30473207
17.459999 | 0.27702801
17.48 | 0.24859742
17.5 | 0.21937461
17.52 | 0.18948874
17.539999 | 0.1589468
17.559999 | 0.12778668
17.58 | 0.096128955
17.6 | 0.063953742
17.619999 | 0.031370982
17.639999 | -0.0015886375
17.66 | -0.034869261
17.68 | -0.068381042
17.699999 | -0.10209279
17.719999 | -0.13592347
17.74 | -0.1698191
17.76 | -0.20370727
17.779999 | -0.23753786
17.799999 | -0.271226
17.82 | -0.30472803
17.84 | -0.3379684
17.859999 | -0.37086039
17.879999 | -0.40340069
17.9 | -0.43545111
17.92 | -0.46701178
17.940001 | -0.49798867
17.959999 | -0.52828383
17.98 | -0.55794519
18 | -0.58678392
18.02 | -0.61485037
18.039999 | -0.64203278
18.059999 | -0.6682293
18.08 | -0.69353778
18.1 | -0.7177272
18.119999 | -0.74089628
18.139999 | -0.76292439
18.16 | -0.7837063
18.18 | -0.80339071
18.199999 | -0.82171296
18.219999 | -0.83881782
18.24 | -0.85458169
18.26 | -0.86890052
18.279999 | -0.88196857
18.299999 | -0.89349951
18.32 | -0.90367864
18.34 | -0.91238549
18.359999 | -0.919522
18.379999 | -0.92531955
18.4 | -0.92948386
18.42 | -0.93223223
18.440001 | -0.93345347
18.459999 | -0.9330603
18.48 | -0.93130986
18.5 | -0.92791463
18.52 | -0.92311323
18.539999 | -0.916809
18.559999 | -0.90893021
18.58 | -0.89974617
18.6 | -0.88899108
18.619999 | -0.8769121
18.639999 | -0.86343213
18.66 | -0.84849862
18.68 | -0.83237839
18.699999 | -0.81484158
18.719999 | -0.79613006
18.74 | -0.77619017
18.76 | -0.75499143
18.779999 | -0.73278312
18.799999 | -0.70938392
18.82 | -0.68501649
18.84 | -0.65965299
18.859999 | -0.63328702
18.879999 | -0.60613597
18.9 | -0.57807711
18.92 | -0.54930065
18.939999 | -0.51980574
18.959999 | -0.48961081
18.98 | -0.45888854
19 | -0.42758163
19.02 | -0.39583662
19.039999 | -0.36367947
19.059999 | -0.33115153
19.08 | -0.29837338
19.1 | -0.26535173
19.119999 | -0.23218464
19.139999 | -0.19892131
19.16 | -0.16562547
19.18 | -0.13235576
19.199999 | -0.099186851
19.219999 | -0.066158464
19.24 | -0.033341175
19.26 | -0.00081809967
19.279999 | 0.031417508
19.299999 | 0.063227302
19.32 | 0.094632299
19.34 | 0.12554485
19.359999 | 0.1558665
19.379999 | 0.18566879
19.4 | 0.21475773
19.42 | 0.24321363
19.439999 | 0.27093685
19.459999 | 0.29781863
19.48 | 0.32399067
19.5 | 0.34921443
19.52 | 0.37362446
19.539999 | 0.39711483
19.559999 | 0.41957187
19.58 | 0.44117911
19.6 | 0.46166721
19.619999 | 0.48121642
19.639999 | 0.49972022
19.66 | 0.51706595
19.68 | 0.53347742
19.699999 | 0.54866958
19.719999 | 0.56285727
19.74 | 0.575939
19.76 | 0.58780851
19.779999 | 0.59871633
19.799999 | 0.6083774
19.82 | 0.61702791
19.84 | 0.62457637
19.859999 | 0.63092799
19.879999 | 0.63634507
19.9 | 0.64055761
19.92 | 0.64380907
19.939999 | 0.64602196
19.959999 | 0.64711737
19.98 | 0.64735397
20 | 0.64649041
20.02 | 0.64476342
20.039999 | 0.64211125
20.059999 | 0.63847714
20.08 | 0.6340987
20.1 | 0.62877538
20.119999 | 0.62272419
20.139999 | 0.61590044
20.16 | 0.60827192
20.18 | 0.60004222
20.199999 | 0.59105956
20.219999 | 0.5815102
20.24 | 0.57136752
20.26 | 0.56062225
20.279999 | 0.54943611
20.299999 | 0.53770979
20.32 | 0.52559031
20.34 | 0.51306891
20.359999 | 0.50015613
20.379999 | 0.48696744
20.4 | 0.47345576
20.42 | 0.45972368
20.439999 | 0.44577898
20.459999 | 0.4316475
20.48 | 0.41739785
20.5 | 0.40303108
20.52 | 0.3886038
20.539999 | 0.37413785
20.559999 | 0.35966928
20.58 | 0.34522241
20.6 | 0.33083925
20.619999 | 0.31653243
20.639999 | 0.30233435
20.66 | 0.28828597
20.68 | 0.27437296
20.699999 | 0.26066857
20.719999 | 0.24714657
20.74 | 0.23384594
20.76 | 0.22080751
20.779999 | 0.20798615
20.799999 | 0.19547502
20.82 | 0.18321693
20.84 | 0.17125314
20.859999 | 0.15961997
20.879999 | 0.14825083
20.9 | 0.13724694
20.92 | 0.12652991
20.939999 | 0.11613902
20.959999 | 0.10610272
20.98 | 0.09634304
21 | 0.086957971
21.02 | 0.077857993
21.039999 | 0.069077307
21.059999 | 0.060634469
21.08 | 0.052449025
21.1 | 0.044606252
21.119999 | 0.037016797
21.139999 | 0.029705916
21.16 | 0.02268145
21.18 | 0.015870213
21.199999 | 0.0093359396
21.219999 | 0.0029995254
21.24 | -0.0031246749
21.26 | -0.0090390391
21.279999 | -0.014802472
21.299999 | -0.020377726
21.32 | -0.025825737
21.34 | -0.031143799
21.359999 | -0.036342867
21.379999 | -0.041462807
21.4 | -0.046494511
21.42 | -0.051475416
21.439999 | -0.056413903
21.459999 | -0.06132694
21.48 | -0.066233151
21.5 | -0.071149852
21.52 | -0.07608869
21.539999 | -0.081067295
21.559999 | -0.086105496
21.58 | -0.091201071
21.6 | -0.096392905
21.619999 | -0.10166776
21.639999 | -0.10704953
21.66 | -0.11255755
21.68 | -0.11817156
21.699999 | -0.12394452
21.719999 | -0.12984228
21.74 | -0.13589114
21.76 | -0.14210666
21.779999 | -0.14845555
21.799999 | -0.15499521
21.82 | -0.16167739
21.84 | -0.16852635
21.859999 | -0.17555104
21.879999 | -0.18271161
21.9 | -0.19005931
21.92 | -0.19754058
21.939999 | -0.20517304
21.959999 | -0.21295689
21.98 | -0.22085316
22 | -0.22889593
22.02 | -0.23703704
22.039999 | -0.24528212
22.059999 | -0.25362258
22.08 | -0.262027
22.1 | -0.27050283
22.119999 | -0.27901718
22.139999 | -0.28756072
22.16 | -0.29611482
22.18 | -0.30466357
22.199999 | -0.31317928
22.219999 | -0.32165412
22.24 | -0.33006106
22.26 | -0.33837203
22.279999 | -0.3465927
22.299999 | -0.35465456
22.32 | -0.36258299
22.34 | -0.37033168
22.359999 | -0.37786484
22.379999 | -0.38521394
22.4 | -0.39226709
22.42 | -0.39908868
22.439999 | -0.40561301
22.459999 | -0.41179892
22.48 | -0.41770592
22.5 | -0.42317956
22.519999 | -0.42832603
22.539999 | -0.43306167
22.559999 | -0.43734279
22.58 | -0.44125685
22.6 | -0.44461124
22.619999 | -0.44755323
22.639999 | -0.44998426
22.66 | -0.45186106
22.68 | -0.45329677
22.699999 | -0.4540681
22.719999 | -0.45435943
22.74 | -0.45406152
22.76 | -0.45313456
22.779999 | -0.45171277
22.799999 | -0.44955269
22.82 | -0.44686838
22.84 | -0.44354519
22.859999 | -0.43954966
22.879999 | -0.43503069
22.9 | -0.42973705
22.92 | -0.42390237
22.939999 | -0.41741271
22.959999 | -0.41024306
22.98 | -0.40254939
23 | -0.39408637
23.019999 | -0.38509503
23.039999 | -0.37546838
23.059999 | -0.36519136
23.08 | -0.35441925
23.1 | -0.34292493
23.119999 | -0.33094485
23.139999 | -0.31838477
23.16 | -0.30524041
23.18 | -0.29165722
23.199999 | -0.27744082
23.219999 | -0.26280802
23.24 | -0.24768356
23.26 | -0.23207385
23.279999 | -0.21610625
23.299999 | -0.19963104
23.32 | -0.18283206
23.34 | -0.16565789
23.359999 | -0.14812493
23.379999 | -0.13033508
23.4 | -0.11219288
23.42 | -0.093837466
23.439999 | -0.075244925
23.459999 | -0.056440201
23.48 | -0.037493879
23.5 | -0.018371472
23.519999 | 0.00084208105
23.539999 | 0.020140853
23.559999 | 0.039493385
23.58 | 0.058864462
23.6 | 0.078224124
23.619999 | 0.097548194
23.639999 | 0.11680017
23.66 | 0.13594439
23.68 | 0.15498311
23.699999 | 0.17382185
23.719999 | 0.19250045
23.74 | 0.21095268
23.76 | 0.22914114
23.779999 | 0.24710556
23.799999 | 0.26469023
23.82 | 0.28199883
23.84 | 0.2989377
23.859999 | 0.31547009
23.879999 | 0.33167139
23.9 | 0.34733082
23.92 | 0.36261244
23.939999 | 0.37739872
23.959999 | 0.39165589
23.98 | 0.40549118
24 | 0.41864767
24.019999 | 0.43134268
24.039999 | 0.44344108
24.059999 | 0.45491206
24.08 | 0.46589088
24.1 | 0.47608451
24.119999 | 0.4857553
24.139999 | 0.49475408
24.16 | 0.50305667
24.18 | 0.51081857
24.199999 | 0.51772359
24.219999 | 0.52406781
24.24 | 0.52969395
24.26 | 0.53458527
24.279999 | 0.5389107
24.299999 | 0.54234359
24.32 | 0.54520142
24.34 | 0.54732479
24.359999 | 0.54870499
24.379999 | 0.54951711
24.4 | 0.54943668
24.42 | 0.54878967
24.439999 | 0.54742057
24.459999 | 0.54532851
24.48 | 0.5426878
24.5 | 0.53918808
24.519999 | 0.53515113
24.539999 | 0.53043083
24.559999 | 0.52503364
24.58 | 0.51912647
24.6 | 0.51242394
24.619999 | 0.50523163
24.639999 | 0.49741771
24.66 | 0.48899508
24.68 | 0.48011752
24.699999 | 0.47053381
24.719999 | 0.46052261
24.74 | 0.44997053
24.76 | 0.43889575
24.779999 | 0.42743401
24.799999 | 0.41537582
24.82 | 0.40296367
24.84 | 0.39010596
24.859999 | 0.37682488
24.879999 | 0.36323415
24.9 | 0.34917178
24.92 | 0.33483665
24.939999 | 0.32016132
24.959999 | 0.30517061
24.98 | 0.28995358

## MD-Jade
Reduced Neutron Structure Factor of a Corning Jade Glass Computed by Molecular Dynamics (MD) Simulation (Guillot-Sator potential)
Q (Å^-1) | F(Q)
0 | -0.63780636
0.012506253 | -0.59039331
0.025012506 | -0.54298025
0.037518759 | -0.49556719
0.050025013 | -0.44815413
0.062531266 | -0.40074108
0.075037519 | -0.35332802
0.087543772 | -0.30591496
0.10005003 | -0.25850191
0.11255628 | -0.21108885
0.12506253 | -0.16367579
0.13756878 | -0.11600501
0.15007504 | -0.066358814
0.16258129 | -0.016712618
0.17508754 | 0.032933579
0.1875938 | 0.073961577
0.20010005 | 0.057924946
0.2126063 | 0.041888315
0.22511256 | 0.025851685
0.23761881 | 0.0014203962
0.25012506 | -0.071719018
0.26263132 | -0.14485843
0.27513757 | -0.21799785
0.28764382 | -0.28898812
0.30015008 | -0.34892732
0.31265633 | -0.40886653
0.32516258 | -0.46880573
0.33766883 | -0.51769302
0.35017509 | -0.51575551
0.36268134 | -0.51381801
0.37518759 | -0.5118805
0.38769385 | -0.50250312
0.4002001 | -0.46229702
0.41270635 | -0.42209092
0.42521261 | -0.38188482
0.43771886 | -0.34624242
0.45022511 | -0.32774621
0.46273137 | -0.30924999
0.47523762 | -0.29075378
0.48774387 | -0.28297596
0.50025013 | -0.31190345
0.51275638 | -0.34083094
0.52526263 | -0.36975842
0.53776888 | -0.40310826
0.55027514 | -0.45032392
0.56278139 | -0.49753959
0.57528764 | -0.54475525
0.5877939 | -0.58631632
0.60030015 | -0.61158224
0.6128064 | -0.63684816
0.62531266 | -0.66211408
0.63781891 | -0.67984157
0.65032516 | -0.67753618
0.66283142 | -0.67523079
0.67533767 | -0.67292539
0.68784392 | -0.66959689
0.70035018 | -0.66375399
0.71285643 | -0.65791109
0.72536268 | -0.65206819
0.73786893 | -0.65011666
0.75037519 | -0.65703161
0.76288144 | -0.66394656
0.77538769 | -0.67086151
0.78789395 | -0.67938033
0.8004002 | -0.69129459
0.81290645 | -0.70320884
0.82541271 | -0.7151231
0.83791896 | -0.72471884
0.85042521 | -0.72974546
0.86293147 | -0.73477209
0.87543772 | -0.73979871
0.88794397 | -0.74400129
0.90045023 | -0.74668966
0.91295648 | -0.74937804
0.92546273 | -0.75206642
0.93796898 | -0.75830465
0.95047524 | -0.77063358
0.96298149 | -0.7829625
0.97548774 | -0.79529143
0.987994 | -0.810264
1.0005003 | -0.82947701
1.0130065 | -0.84869003
1.0255128 | -0.86790304
1.038019 | -0.88278441
1.0505253 | -0.89116357
1.0630315 | -0.89954273
1.0755378 | -0.90792189
1.088044 | -0.90790088
1.1005503 | -0.89606916
1.1130565 | -0.88423744
1.1255628 | -0.87240573
1.138069 | -0.85714177
1.1505753 | -0.83735451
1.1630815 | -0.81756724
1.1755878 | -0.79777998
1.188094 | -0.78219765
1.2006003 | -0.77181263
1.2131066 | -0.7614276
1.2256128 | -0.75104257
1.2381191 | -0.74437681
1.2506253 | -0.74202426
1.2631316 | -0.73967172
1.2756378 | -0.73731917
1.2881441 | -0.73014233
1.3006503 | -0.71771461
1.3131566 | -0.7052869
1.3256628 | -0.69285919
1.3381691 | -0.67050614
1.3506753 | -0.63801198
1.3631816 | -0.60551782
1.3756878 | -0.57302366
1.3881941 | -0.53582777
1.4007004 | -0.4941222
1.4132066 | -0.45241664
1.4257129 | -0.41071107
1.4382191 | -0.37169577
1.4507254 | -0.33510257
1.4632316 | -0.29850937
1.4757379 | -0.26191617
1.4882441 | -0.22540557
1.5007504 | -0.18896476
1.5132566 | -0.15252395
1.5257629 | -0.11608314
1.5382691 | -0.069362504
1.5507754 | -0.014493377
1.5632816 | 0.040375749
1.5757879 | 0.095244875
1.5882941 | 0.16214829
1.6008004 | 0.23799664
1.6133067 | 0.31384499
1.6258129 | 0.38969334
1.6383192 | 0.46120903
1.6508254 | 0.52970679
1.6633317 | 0.59820455
1.6758379 | 0.66670231
1.6883442 | 0.70844705
1.7008504 | 0.73274181
1.7133567 | 0.75703658
1.7258629 | 0.78133134
1.7383692 | 0.77189109
1.7508754 | 0.74186496
1.7633817 | 0.71183883
1.7758879 | 0.6818127
1.7883942 | 0.63237489
1.8009005 | 0.57186718
1.8134067 | 0.51135947
1.825913 | 0.45085175
1.8384192 | 0.39028844
1.8509255 | 0.32969554
1.8634317 | 0.26910263
1.875938 | 0.20850972
1.8884442 | 0.15389883
1.9009505 | 0.1022552
1.9134567 | 0.050611568
1.925963 | -0.0010320624
1.9384692 | -0.053455692
1.9509755 | -0.10623928
1.9634817 | -0.15902286
1.975988 | -0.21180645
1.9884942 | -0.26945889
2.0010005 | -0.32919761
2.0135068 | -0.38893633
2.026013 | -0.44867505
2.0385193 | -0.50603322
2.0510255 | -0.56244641
2.0635318 | -0.6188596
2.076038 | -0.67527278
2.0885443 | -0.71944539
2.1010505 | -0.75912824
2.1135568 | -0.79881109
2.126063 | -0.83849394
2.1385693 | -0.86653343
2.1510755 | -0.89063865
2.1635818 | -0.91474386
2.176088 | -0.93884908
2.1885943 | -0.96198501
2.2011006 | -0.98482027
2.2136068 | -1.0076555
2.2261131 | -1.0304908
2.2386193 | -1.0601779
2.2511256 | -1.0918083
2.2636318 | -1.1234387
2.2761381 | -1.1550691
2.2886443 | -1.1898106
2.3011506 | -1.2253551
2.3136568 | -1.2608996
2.3261631 | -1.2964441
2.3386693 | -1.324789
2.3511756 | -1.3514522
2.3636818 | -1.3781154
2.3761881 | -1.4047786
2.3886943 | -1.4169301
2.4012006 | -1.4260342
2.4137069 | -1.4351382
2.4262131 | -1.4442423
2.4387194 | -1.4354612
2.4512256 | -1.4233302
2.4637319 | -1.4111991
2.4762381 | -1.3990681
2.4887444 | -1.3633983
2.5012506 | -1.3238342
2.5137569 | -1.2842702
2.5262631 | -1.2447062
2.5387694 | -1.1734645
2.5512756 | -1.0976497
2.5637819 | -1.021835
2.5762881 | -0.94602022
2.5887944 | -0.83883046
2.6013007 | -0.72774905
2.6138069 | -0.61666764
2.6263132 | -0.50558623
2.6388194 | -0.3821398
2.6513257 | -0.25740207
2.6638319 | -0.13266434
2.6763382 | -0.0079266142
2.6888444 | 0.096289719
2.7013507 | 0.19875173
2.7138569 | 0.30121373
2.7263632 | 0.40367574
2.7388694 | 0.45739594
2.7513757 | 0.50784151
2.7638819 | 0.55828707
2.7763882 | 0.60873264
2.7888944 | 0.60298403
2.8014007 | 0.59445459
2.813907 | 0.58592515
2.8264132 | 0.5773957
2.8389195 | 0.52697393
2.8514257 | 0.47519626
2.863932 | 0.42341858
2.8764382 | 0.3716409
2.8889445 | 0.30279058
2.9014507 | 0.23367057
2.913957 | 0.16455056
2.9264632 | 0.095432141
2.9389695 | 0.03264086
2.9514757 | -0.030150422
2.963982 | -0.092941703
2.9764882 | -0.15538651
2.9889945 | -0.19659276
3.0015008 | -0.23779901
3.014007 | -0.27900526
3.0265133 | -0.31937934
3.0390195 | -0.33446022
3.0515258 | -0.34954109
3.064032 | -0.36462196
3.0765383 | -0.37877928
3.0890445 | -0.37447977
3.1015508 | -0.37018025
3.114057 | -0.36588073
3.1265633 | -0.36126734
3.1390695 | -0.35202147
3.1515758 | -0.34277559
3.164082 | -0.33352971
3.1765883 | -0.32493185
3.1890945 | -0.32386224
3.2016008 | -0.32279264
3.2141071 | -0.32172303
3.2266133 | -0.32171612
3.2391196 | -0.331826
3.2516258 | -0.34193589
3.2641321 | -0.35204578
3.2766383 | -0.3625361
3.2891446 | -0.37607771
3.3016508 | -0.38961933
3.3141571 | -0.40316094
3.3266633 | -0.41585479
3.3391696 | -0.42270312
3.3516758 | -0.42955144
3.3641821 | -0.43639976
3.3766883 | -0.44182447
3.3891946 | -0.43867976
3.4017009 | -0.43553505
3.4142071 | -0.43239034
3.4267134 | -0.42848049
3.4392196 | -0.42050112
3.4517259 | -0.41252175
3.4642321 | -0.40454238
3.4767384 | -0.39707845
3.4892446 | -0.39206031
3.5017509 | -0.38704217
3.5142571 | -0.38202403
3.5267634 | -0.37838961
3.5392696 | -0.38065945
3.5517759 | -0.38292929
3.5642821 | -0.38519913
3.5767884 | -0.38894005
3.5892946 | -0.39836269
3.6018009 | -0.40778533
3.6143072 | -0.41720796
3.6268134 | -0.42778499
3.6393197 | -0.44242012
3.6518259 | -0.45705526
3.6643322 | -0.47169039
3.6768384 | -0.4870692
3.6893447 | -0.50483866
3.7018509 | -0.52260813
3.7143572 | -0.5403776
3.7268634 | -0.55819238
3.7393697 | -0.57614092
3.7518759 | -0.59408946
3.7643822 | -0.61203801
3.7768884 | -0.62888153
3.7893947 | -0.64272019
3.801901 | -0.65655884
3.8144072 | -0.6703975
3.8269135 | -0.68200769
3.8394197 | -0.68801809
3.851926 | -0.69402848
3.8644322 | -0.70003888
3.8769385 | -0.70347686
3.8894447 | -0.700926
3.901951 | -0.69837514
3.9144572 | -0.69582428
3.9269635 | -0.69117622
3.9394697 | -0.68199419
3.951976 | -0.67281216
3.9644822 | -0.66363013
3.9769885 | -0.65279905
3.9894947 | -0.63865101
4.002001 | -0.62450297
4.0145073 | -0.61035492
4.0270135 | -0.59438836
4.0395198 | -0.57501269
4.052026 | -0.55563701
4.0645323 | -0.53626134
4.0770385 | -0.51498915
4.0895448 | -0.49039851
4.102051 | -0.46580788
4.1145573 | -0.44121724
4.1270635 | -0.41601535
4.1395698 | -0.38981391
4.152076 | -0.36361246
4.1645823 | -0.33741102
4.1770885 | -0.31306393
4.1895948 | -0.29155387
4.2021011 | -0.27004381
4.2146073 | -0.24853374
4.2271136 | -0.23022237
4.2396198 | -0.21649365
4.2521261 | -0.20276494
4.2646323 | -0.18903623
4.2771386 | -0.17657073
4.2896448 | -0.16580123
4.3021511 | -0.15503174
4.3146573 | -0.14426225
4.3271636 | -0.13055184
4.3396698 | -0.11313882
4.3521761 | -0.095725794
4.3646823 | -0.07831277
4.3771886 | -0.055421057
4.3896948 | -0.026058203
4.4022011 | 0.0033046515
4.4147074 | 0.032667506
4.4272136 | 0.065788287
4.4397199 | 0.10307465
4.4522261 | 0.14036102
4.4647324 | 0.17764739
4.4772386 | 0.21508608
4.4897449 | 0.25268327
4.5022511 | 0.29028046
4.5147574 | 0.32787765
4.5272636 | 0.36528799
4.5397699 | 0.40251582
4.5522761 | 0.43974366
4.5647824 | 0.47697149
4.5772886 | 0.51830748
4.5897949 | 0.56341019
4.6023012 | 0.6085129
4.6148074 | 0.65361561
4.6273137 | 0.70633109
4.6398199 | 0.76559762
4.6523262 | 0.82486415
4.6648324 | 0.88413068
4.6773387 | 0.94721086
4.6898449 | 1.0133702
4.7023512 | 1.0795295
4.7148574 | 1.1456888
4.7273637 | 1.2058687
4.7398699 | 1.2615208
4.7523762 | 1.3171729
4.7648824 | 1.372825
4.7773887 | 1.4166191
4.7898949 | 1.4519971
4.8024012 | 1.487375
4.8149075 | 1.522753
4.8274137 | 1.5522992
4.83992 | 1.5779687
4.8524262 | 1.6036381
4.8649325 | 1.6293076
4.8774387 | 1.6625092
4.889945 | 1.7003965
4.9024512 | 1.7382838
4.9149575 | 1.7761711
4.9274637 | 1.8281107
4.93997 | 1.8882224
4.9524762 | 1.9483342
4.9649825 | 2.008446
4.9774887 | 2.0737843
4.989995 | 2.1419607
5.0025013 | 2.210137
5.0150075 | 2.2783133
5.0275138 | 2.3352436
5.04002 | 2.3864801
5.0525263 | 2.4377167
5.0650325 | 2.4889533
5.0775388 | 2.5209607
5.090045 | 2.5439062
5.1025513 | 2.5668518
5.1150575 | 2.5897973
5.1275638 | 2.6001886
5.14007 | 2.6050832
5.1525763 | 2.6099778
5.1650825 | 2.6148724
5.1775888 | 2.6172054
5.190095 | 2.6184985
5.2026013 | 2.6197916
5.2151076 | 2.6210847
5.2276138 | 2.6174827
5.2401201 | 2.6120434
5.2526263 | 2.6066041
5.2651326 | 2.6011647
5.2776388 | 2.5753527
5.2901451 | 2.5424895
5.3026513 | 2.5096264
5.3151576 | 2.4767633
5.3276638 | 2.4111408
5.3401701 | 2.3350987
5.3526763 | 2.2590565
5.3651826 | 2.1830144
5.3776888 | 2.0801576
5.3901951 | 1.9694929
5.4027014 | 1.8588283
5.4152076 | 1.7481637
5.4277139 | 1.6316438
5.4402201 | 1.5135702
5.4527264 | 1.3954965
5.4652326 | 1.2774229
5.4777389 | 1.1710034
5.4902451 | 1.0673874
5.5027514 | 0.96377137
5.5152576 | 0.86015535
5.5277639 | 0.76895891
5.5402701 | 0.68045387
5.5527764 | 0.59194884
5.5652826 | 0.5034438
5.5777889 | 0.41701319
5.5902951 | 0.33098451
5.6028014 | 0.24495583
5.6153077 | 0.15892715
5.6278139 | 0.070179439
5.6403202 | -0.01903501
5.6528264 | -0.10824946
5.6653327 | -0.19746391
5.6778389 | -0.28034147
5.6903452 | -0.36226622
5.7028514 | -0.44419098
5.7153577 | -0.52611574
5.7278639 | -0.58749045
5.7403702 | -0.64619733
5.7528764 | -0.70490421
5.7653827 | -0.7636111
5.7778889 | -0.79742152
5.7903952 | -0.82849321
5.8029015 | -0.8595649
5.8154077 | -0.89063659
5.827914 | -0.90703581
5.8404202 | -0.92210172
5.8529265 | -0.93716764
5.8654327 | -0.95223355
5.877939 | -0.96745524
5.8904452 | -0.98268821
5.9029515 | -0.99792119
5.9154577 | -1.0131542
5.927964 | -1.0345718
5.9404702 | -1.0563267
5.9529765 | -1.0780816
5.9654827 | -1.0998364
5.977989 | -1.1218882
5.9904952 | -1.143951
6.0030015 | -1.1660139
6.0155078 | -1.1880767
6.028014 | -1.2020577
6.0405203 | -1.2158729
6.0530265 | -1.2296882
6.0655328 | -1.2435034
6.078039 | -1.2499332
6.0905453 | -1.256331
6.1030515 | -1.2627289
6.1155578 | -1.269171
6.128064 | -1.2794212
6.1405703 | -1.2896715
6.1530765 | -1.2999217
6.1655828 | -1.3105706
6.178089 | -1.3354232
6.1905953 | -1.3602758
6.2031016 | -1.3851284
6.2156078 | -1.4105191
6.2281141 | -1.447855
6.2406203 | -1.4851909
6.2531266 | -1.5225267
6.2656328 | -1.5596597
6.2781391 | -1.5935509
6.2906453 | -1.6274421
6.3031516 | -1.6613333
6.3156578 | -1.693716
6.3281641 | -1.7074158
6.3406703 | -1.7211157
6.3531766 | -1.7348155
6.3656828 | -1.7464939
6.3781891 | -1.7378589
6.3906953 | -1.729224
6.4032016 | -1.720589
6.4157079 | -1.7111695
6.4282141 | -1.6951544
6.4407204 | -1.6791394
6.4532266 | -1.6631243
6.4657329 | -1.6484273
6.4782391 | -1.6432073
6.4907454 | -1.6379874
6.5032516 | -1.6327674
6.5157579 | -1.6296644
6.5282641 | -1.6397949
6.5407704 | -1.6499254
6.5532766 | -1.660056
6.5657829 | -1.6707302
6.5782891 | -1.6843981
6.5907954 | -1.698066
6.6033017 | -1.7117338
6.6158079 | -1.7235273
6.6283142 | -1.7261372
6.6408204 | -1.7287472
6.6533267 | -1.7313571
6.6658329 | -1.7314118
6.6783392 | -1.7202329
6.6908454 | -1.7090539
6.7033517 | -1.6978749
6.7158579 | -1.6857956
6.7283642 | -1.6701402
6.7408704 | -1.6544847
6.7533767 | -1.6388292
6.7658829 | -1.6241137
6.7783892 | -1.6127913
6.7908954 | -1.601469
6.8034017 | -1.5901466
6.815908 | -1.5795686
6.8284142 | -1.571445
6.8409205 | -1.5633213
6.8534267 | -1.5551976
6.865933 | -1.5460588
6.8784392 | -1.5338501
6.8909455 | -1.5216414
6.9034517 | -1.5094328
6.915958 | -1.4951999
6.9284642 | -1.4753329
6.9409705 | -1.4554659
6.9534767 | -1.4355989
6.965983 | -1.4142506
6.9784892 | -1.3890956
6.9909955 | -1.3639407
7.0035018 | -1.3387857
7.016008 | -1.3123995
7.0285143 | -1.283084
7.0410205 | -1.2537684
7.0535268 | -1.2244528
7.066033 | -1.1922883
7.0785393 | -1.1538334
7.0910455 | -1.1153785
7.1035518 | -1.0769236
7.116058 | -1.0337526
7.1285643 | -0.98089831
7.1410705 | -0.92804398
7.1535768 | -0.87518966
7.166083 | -0.81866678
7.1785893 | -0.75512691
7.1910955 | -0.69158703
7.2036018 | -0.62804716
7.2161081 | -0.56495296
7.2286143 | -0.50265408
7.2411206 | -0.44035521
7.2536268 | -0.37805633
7.2661331 | -0.31936934
7.2786393 | -0.26670418
7.2911456 | -0.21403901
7.3036518 | -0.16137385
7.3161581 | -0.11095171
7.3286643 | -0.064027251
7.3411706 | -0.017102791
7.3536768 | 0.029821668
7.3661831 | 0.078797513
7.3786893 | 0.13076813
7.3911956 | 0.18273875
7.4037019 | 0.23470937
7.4162081 | 0.29073296
7.4287144 | 0.35230037
7.4412206 | 0.41386778
7.4537269 | 0.47543519
7.4662331 | 0.53830971
7.4787394 | 0.60286053
7.4912456 | 0.66741135
7.5037519 | 0.73196217
7.5162581 | 0.79359349
7.5287644 | 0.85171269
7.5412706 | 0.90983188
7.5537769 | 0.96795107
7.5662831 | 1.0219475
7.5787894 | 1.0712899
7.5912956 | 1.1206322
7.6038019 | 1.1699745
7.6163082 | 1.2167068
7.6288144 | 1.2606735
7.6413207 | 1.3046402
7.6538269 | 1.3486069
7.6663332 | 1.3896592
7.6788394 | 1.4278127
7.6913457 | 1.4659661
7.7038519 | 1.5041196
7.7163582 | 1.5351203
7.7288644 | 1.5594421
7.7413707 | 1.5837639
7.7538769 | 1.6080858
7.7663832 | 1.6211688
7.7788894 | 1.6244018
7.7913957 | 1.6276348
7.803902 | 1.6308677
7.8164082 | 1.6246849
7.8289145 | 1.6107584
7.8414207 | 1.5968319
7.853927 | 1.5829054
7.8664332 | 1.5672892
7.8789395 | 1.5503697
7.8914457 | 1.5334501
7.903952 | 1.5165305
7.9164582 | 1.5048606
7.9289645 | 1.4969871
7.9414707 | 1.4891136
7.953977 | 1.4812402
7.9664832 | 1.478336
7.9789895 | 1.4787984
7.9914957 | 1.4792608
8.004002 | 1.4797232
8.0165083 | 1.4781248
8.0290145 | 1.4752195
8.0415208 | 1.4723142
8.054027 | 1.4694089
8.0665333 | 1.4571776
8.0790395 | 1.4394156
8.0915458 | 1.4216536
8.104052 | 1.4038917
8.1165583 | 1.3754251
8.1290645 | 1.341029
8.1415708 | 1.3066328
8.154077 | 1.2722367
8.1665833 | 1.232567
8.1790895 | 1.1901726
8.1915958 | 1.1477781
8.2041021 | 1.1053837
8.2166083 | 1.0659824
8.2291146 | 1.0280214
8.2416208 | 0.99006038
8.2541271 | 0.95209936
8.2666333 | 0.92250553
8.2791396 | 0.89665444
8.2916458 | 0.87080335
8.3041521 | 0.84495225
8.3166583 | 0.82575181
8.3291646 | 0.80931109
8.3416708 | 0.79287036
8.3541771 | 0.77642964
8.3666833 | 0.75822063
8.3791896 | 0.73933258
8.3916958 | 0.72044453
8.4042021 | 0.70155649
8.4167084 | 0.67227523
8.4292146 | 0.63931072
8.4417209 | 0.6063462
8.4542271 | 0.57338168
8.4667334 | 0.53023806
8.4792396 | 0.4837759
8.4917459 | 0.43731375
8.5042521 | 0.3908516
8.5167584 | 0.34622791
8.5292646 | 0.30215355
8.5417709 | 0.25807919
8.5542771 | 0.21400483
8.5667834 | 0.18681302
8.5792896 | 0.16422476
8.5917959 | 0.14163651
8.6043022 | 0.11904826
8.6168084 | 0.11701034
8.6293147 | 0.12006055
8.6418209 | 0.12311076
8.6543272 | 0.12616097
8.6668334 | 0.13665379
8.6793397 | 0.14880983
8.6918459 | 0.16096588
8.7043522 | 0.17312192
8.7168584 | 0.17403353
8.7293647 | 0.17269322
8.7418709 | 0.17135291
8.7543772 | 0.1700126
8.7668834 | 0.15087069
8.7793897 | 0.12856133
8.7918959 | 0.10625197
8.8044022 | 0.083942612
8.8169085 | 0.05508387
8.8294147 | 0.025200761
8.841921 | -0.0046823474
8.8544272 | -0.034565456
8.8669335 | -0.054530012
8.8794397 | -0.073149063
8.891946 | -0.091768113
8.9044522 | -0.11038716
8.9169585 | -0.11429181
8.9294647 | -0.11649494
8.941971 | -0.11869807
8.9544772 | -0.12090121
8.9669835 | -0.11790973
8.9794897 | -0.11441796
8.991996 | -0.11092618
9.0045023 | -0.10743441
9.0170085 | -0.10928799
9.0295148 | -0.11155665
9.042021 | -0.1138253
9.0545273 | -0.11609396
9.0670335 | -0.1226668
9.0795398 | -0.12949621
9.092046 | -0.13632562
9.1045523 | -0.14315504
9.1170585 | -0.14453124
9.1295648 | -0.14567753
9.142071 | -0.14682383
9.1545773 | -0.14797013
9.1670835 | -0.13913667
9.1795898 | -0.13005096
9.192096 | -0.12096526
9.2046023 | -0.11187955
9.2171086 | -0.10112562
9.2296148 | -0.090356794
9.2421211 | -0.079587967
9.2546273 | -0.068898261
9.2671336 | -0.069514507
9.2796398 | -0.070130753
9.2921461 | -0.070747
9.3046523 | -0.071697572
9.3171586 | -0.087008984
9.3296648 | -0.1023204
9.3421711 | -0.11763181
9.3546773 | -0.1331048
9.3671836 | -0.1526075
9.3796898 | -0.17211019
9.3921961 | -0.19161288
9.4047024 | -0.21054697
9.4172086 | -0.2195882
9.4297149 | -0.22862944
9.4422211 | -0.23767067
9.4547274 | -0.24552482
9.4672336 | -0.23764482
9.4797399 | -0.22976483
9.4922461 | -0.22188484
9.5047524 | -0.21296555
9.5172586 | -0.19299443
9.5297649 | -0.17302331
9.5422711 | -0.15305219
9.5547774 | -0.13279436
9.5672836 | -0.11000558
9.5797899 | -0.087216804
9.5922961 | -0.064428026
9.6048024 | -0.041980438
9.6173087 | -0.022093989
9.6298149 | -0.0022075402
9.6423212 | 0.017678909
9.6548274 | 0.037098638
9.6673337 | 0.05348535
9.6798399 | 0.069872061
9.6923462 | 0.086258772
9.7048524 | 0.10216265
9.7173587 | 0.11531236
9.7298649 | 0.12846206
9.7423712 | 0.14161176
9.7548774 | 0.15379112
9.7673837 | 0.16105852
9.7798899 | 0.16832593
9.7923962 | 0.17559334
9.8049025 | 0.1810714
9.8174087 | 0.17843989
9.829915 | 0.17580838
9.8424212 | 0.17317687
9.8549275 | 0.16861168
9.8674337 | 0.15614267
9.87994 | 0.14367367
9.8924462 | 0.13120467
9.9049525 | 0.11819049
9.9174587 | 0.1031543
9.929965 | 0.088118117
9.9424712 | 0.073081932
9.9549775 | 0.059806701
9.9674837 | 0.052488418
9.97999 | 0.045170135
9.9924962 | 0.037851852
10.005003 | 0.033366023
10.017509 | 0.037656249
10.030015 | 0.041946474
10.042521 | 0.0462367
10.055028 | 0.051417324
10.067534 | 0.059135438
10.08004 | 0.066853552
10.092546 | 0.074571666
10.105053 | 0.079200123
10.117559 | 0.075706939
10.130065 | 0.072213755
10.142571 | 0.068720571
10.155078 | 0.059836778
10.167584 | 0.037840613
10.18009 | 0.015844449
10.192596 | -0.0061517152
10.205103 | -0.031085926
10.217609 | -0.062646963
10.230115 | -0.094208001
10.242621 | -0.12576904
10.255128 | -0.15438844
10.267634 | -0.17684233
10.28014 | -0.19929623
10.292646 | -0.22175012
10.305153 | -0.23736664
10.317659 | -0.23963679
10.330165 | -0.24190694
10.342671 | -0.24417709
10.355178 | -0.24211571
10.367684 | -0.23217025
10.38019 | -0.22222479
10.392696 | -0.21227932
10.405203 | -0.20546868
10.417709 | -0.20398786
10.430215 | -0.20250704
10.442721 | -0.20102622
10.455228 | -0.20865241
10.467734 | -0.23075412
10.48024 | -0.25285583
10.492746 | -0.27495754
10.505253 | -0.3053321
10.517759 | -0.34801259
10.530265 | -0.39069308
10.542771 | -0.43337357
10.555278 | -0.47758524
10.567784 | -0.52393091
10.58029 | -0.57027659
10.592796 | -0.61662227
10.605303 | -0.65770278
10.617809 | -0.69190543
10.630315 | -0.72610807
10.642821 | -0.76031072
10.655328 | -0.78738647
10.667834 | -0.80572862
10.68034 | -0.82407077
10.692846 | -0.84241292
10.705353 | -0.85673604
10.717859 | -0.8664385
10.730365 | -0.87614095
10.742871 | -0.88584341
10.755378 | -0.89585118
10.767884 | -0.90618837
10.78039 | -0.91652557
10.792896 | -0.92686276
10.805403 | -0.93944532
10.817909 | -0.95430246
10.830415 | -0.9691596
10.842921 | -0.98401674
10.855428 | -0.99970342
10.867934 | -1.0161789
10.88044 | -1.0326543
10.892946 | -1.0491297
10.905453 | -1.0631299
10.917959 | -1.0749206
10.930465 | -1.0867112
10.942971 | -1.0985019
10.955478 | -1.1052374
10.967984 | -1.1077387
10.98049 | -1.11024
10.992996 | -1.1127414
11.005503 | -1.1106631
11.018009 | -1.1049858
11.030515 | -1.0993084
11.043022 | -1.0936311
11.055528 | -1.0871732
11.068034 | -1.0801401
11.08054 | -1.073107
11.093047 | -1.066074
11.105553 | -1.0625377
11.118059 | -1.0614154
11.130565 | -1.060293
11.143072 | -1.0591707
11.155578 | -1.06217
11.168084 | -1.0678338
11.18059 | -1.0734975
11.193097 | -1.0791613
11.205603 | -1.0846952
11.218109 | -1.0901506
11.230615 | -1.095606
11.243122 | -1.1010613
11.255628 | -1.1009257
11.268134 | -1.0976307
11.28064 | -1.0943357
11.293147 | -1.0910407
11.305653 | -1.080467
11.318159 | -1.0660557
11.330665 | -1.0516444
11.343172 | -1.0372331
11.355678 | -1.0182096
11.368184 | -0.99692059
11.38069 | -0.97563162
11.393197 | -0.95434264
11.405703 | -0.93091703
11.418209 | -0.90651507
11.430715 | -0.88211311
11.443222 | -0.85771116
11.455728 | -0.82961137
11.468234 | -0.79994334
11.48074 | -0.7702753
11.493247 | -0.74060727
11.505753 | -0.70368873
11.518259 | -0.66392181
11.530765 | -0.62415489
11.543272 | -0.58438797
11.555778 | -0.53732109
11.568284 | -0.4876058
11.58079 | -0.4378905
11.593297 | -0.38817521
11.605803 | -0.33631675
11.618309 | -0.28374245
11.630815 | -0.23116814
11.643322 | -0.17859384
11.655828 | -0.12966997
11.668334 | -0.081865172
11.68084 | -0.034060373
11.693347 | 0.013744425
11.705853 | 0.056619862
11.718359 | 0.098114702
11.730865 | 0.13960954
11.743372 | 0.18110438
11.755878 | 0.2205142
11.768384 | 0.25939282
11.78089 | 0.29827144
11.793397 | 0.33715006
11.805903 | 0.37659962
11.818409 | 0.41618069
11.830915 | 0.45576176
11.843422 | 0.49534283
11.855928 | 0.53626543
11.868434 | 0.57746549
11.88094 | 0.61866555
11.893447 | 0.65986561
11.905953 | 0.70358379
11.918459 | 0.74776607
11.930965 | 0.79194836
11.943472 | 0.83613065
11.955978 | 0.88475748
11.968484 | 0.9341066
11.98099 | 0.98345571
11.993497 | 1.0328048
12.006003 | 1.0842044
12.018509 | 1.1358942
12.031016 | 1.1875841
12.043522 | 1.239274
12.056028 | 1.2823135
12.068534 | 1.3243034
12.081041 | 1.3662933
12.093547 | 1.4082832
12.106053 | 1.4286672
12.118559 | 1.4468522
12.131066 | 1.4650372
12.143572 | 1.4832223
12.156078 | 1.4778191
12.168584 | 1.4704587
12.181091 | 1.4630983
12.193597 | 1.4557379
12.206103 | 1.4393724
12.218609 | 1.4224241
12.231116 | 1.4054758
12.243622 | 1.3885275
12.256128 | 1.3825517
12.268634 | 1.3770932
12.281141 | 1.3716347
12.293647 | 1.3661763
12.306153 | 1.3792746
12.318659 | 1.392931
12.331166 | 1.4065874
12.343672 | 1.4202439
12.356178 | 1.4425597
12.368684 | 1.4649928
12.381191 | 1.487426
12.393697 | 1.5098449
12.406203 | 1.5262961
12.418709 | 1.5427473
12.431216 | 1.5591984
12.443722 | 1.5754564
12.456228 | 1.5813017
12.468734 | 1.5871469
12.481241 | 1.5929922
12.493747 | 1.5986305
12.506253 | 1.5983835
12.518759 | 1.5981365
12.531266 | 1.5978894
12.543772 | 1.5974139
12.556278 | 1.5925793
12.568784 | 1.5877448
12.581291 | 1.5829102
12.593797 | 1.5773538
12.606303 | 1.561521
12.618809 | 1.5456882
12.631316 | 1.5298555
12.643822 | 1.5127398
12.656328 | 1.4811448
12.668834 | 1.4495497
12.681341 | 1.4179547
12.693847 | 1.385528
12.706353 | 1.3453788
12.718859 | 1.3052297
12.731366 | 1.2650805
12.743872 | 1.2255805
12.756378 | 1.1911779
12.768884 | 1.1567752
12.781391 | 1.1223726
12.793897 | 1.089408
12.806403 | 1.0661693
12.818909 | 1.0429305
12.831416 | 1.0196918
12.843922 | 0.99653557
12.856428 | 0.97386717
12.868934 | 0.95119877
12.881441 | 0.92853037
12.893947 | 0.90357563
12.906453 | 0.86665299
12.918959 | 0.82973036
12.931466 | 0.79280773
12.943972 | 0.75304526
12.956478 | 0.70000828
12.968984 | 0.64697131
12.981491 | 0.59393433
12.993997 | 0.54035869
13.006503 | 0.48451592
13.01901 | 0.42867314
13.031516 | 0.37283037
13.044022 | 0.31929558
13.056528 | 0.27455868
13.069035 | 0.22982177
13.081541 | 0.18508486
13.094047 | 0.14315552
13.106553 | 0.11097199
13.11906 | 0.078788473
13.131566 | 0.046604952
13.144072 | 0.015518236
13.156578 | -0.012083871
13.169085 | -0.039685977
13.181591 | -0.067288083
13.194097 | -0.095011288
13.206603 | -0.12308785
13.21911 | -0.15116441
13.231616 | -0.17924098
13.244122 | -0.20690427
13.256628 | -0.2334558
13.269135 | -0.26000733
13.281641 | -0.28655885
13.294147 | -0.31244127
13.306653 | -0.33665993
13.31916 | -0.3608786
13.331666 | -0.38509727
13.344172 | -0.41072401
13.356678 | -0.4395951
13.369185 | -0.46846618
13.381691 | -0.49733727
13.394197 | -0.53010091
13.406703 | -0.57119705
13.41921 | -0.61229319
13.431716 | -0.65338932
13.444222 | -0.69683055
13.456728 | -0.74494283
13.469235 | -0.7930551
13.481741 | -0.84116738
13.494247 | -0.88514843
13.506753 | -0.92145702
13.51926 | -0.95776561
13.531766 | -0.9940742
13.544272 | -1.0203089
13.556778 | -1.0290801
13.569285 | -1.0378514
13.581791 | -1.0466226
13.594297 | -1.0465545
13.606803 | -1.0321607
13.61931 | -1.0177669
13.631816 | -1.0033732
13.644322 | -0.98847414
13.656828 | -0.97280906
13.669335 | -0.95714398
13.681841 | -0.9414789
13.694347 | -0.93301685
13.706853 | -0.9347821
13.71936 | -0.93654735
13.731866 | -0.93831259
13.744372 | -0.94692888
13.756878 | -0.96466389
13.769385 | -0.9823989
13.781891 | -1.0001339
13.794397 | -1.0172208
13.806903 | -1.0334989
13.81941 | -1.0497769
13.831916 | -1.066055
13.844422 | -1.0751445
13.856928 | -1.075815
13.869435 | -1.0764856
13.881941 | -1.0771562
13.894447 | -1.0713924
13.906953 | -1.0585573
13.91946 | -1.0457223
13.931966 | -1.0328872
13.944472 | -1.019801
13.956978 | -1.0064557
13.969485 | -0.99311042
13.981991 | -0.97976515
13.994497 | -0.97072439
14.007004 | -0.96585245
14.01951 | -0.96098051
14.032016 | -0.95610857
14.044522 | -0.95438588
14.057029 | -0.95552581
14.069535 | -0.95666574
14.082041 | -0.95780567
14.094547 | -0.95771087
14.107054 | -0.95656254
14.11956 | -0.95541421
14.132066 | -0.95426588
14.144572 | -0.94906489
14.157079 | -0.94062006
14.169585 | -0.93217524
14.182091 | -0.92373041
14.194597 | -0.91128466
14.207104 | -0.89583613
14.21961 | -0.88038759
14.232116 | -0.86493906
14.244622 | -0.8461206
14.257129 | -0.82493125
14.269635 | -0.8037419
14.282141 | -0.78255255
14.294647 | -0.75799914
14.307154 | -0.73122947
14.31966 | -0.70445981
14.332166 | -0.67769014
14.344672 | -0.64904374
14.357179 | -0.61924021
14.369685 | -0.58943668
14.382191 | -0.55963316
14.394697 | -0.53260176
14.407204 | -0.5071677
14.41971 | -0.48173364
14.432216 | -0.45629959
14.444722 | -0.43825946
14.457229 | -0.42419607
14.469735 | -0.41013268
14.482241 | -0.3960693
14.494747 | -0.38806895
14.507254 | -0.38310899
14.51976 | -0.37814904
14.532266 | -0.37318908
14.544772 | -0.3660017
14.557279 | -0.35777501
14.569785 | -0.34954833
14.582291 | -0.34132164
14.594797 | -0.32315225
14.607304 | -0.30067291
14.61981 | -0.27819356
14.632316 | -0.25571421
14.644822 | -0.22540231
14.657329 | -0.19194433
14.669835 | -0.15848635
14.682341 | -0.12502837
14.694847 | -0.095566788
14.707354 | -0.067588813
14.71986 | -0.039610838
14.732366 | -0.011632863
14.744872 | 0.0022644936
14.757379 | 0.011342874
14.769885 | 0.020421253
14.782391 | 0.029499633
14.794897 | 0.027444676
14.807404 | 0.021890394
14.81991 | 0.016336112
14.832416 | 0.010781831
14.844922 | 0.0079663054
14.857429 | 0.0059385839
14.869935 | 0.0039108624
14.882441 | 0.0018831409
14.894947 | 0.012795869
14.907454 | 0.027097996
14.91996 | 0.041400124
14.932466 | 0.055702251
14.944972 | 0.078147437
14.957479 | 0.10252418
14.969985 | 0.12690093
14.982491 | 0.15127768
14.994997 | 0.16920109
15.007504 | 0.18574638
15.02001 | 0.20229167
15.032516 | 0.21883696
15.045023 | 0.22096588
15.057529 | 0.22034598
15.070035 | 0.21972608
15.082541 | 0.21910618
15.095048 | 0.21160937
15.107554 | 0.20295207
15.12006 | 0.19429477
15.132566 | 0.18563747
15.145073 | 0.18387921
15.157579 | 0.18313867
15.170085 | 0.18239813
15.182591 | 0.18165759
15.195098 | 0.19115425
15.207604 | 0.20195145
15.22011 | 0.21274864
15.232616 | 0.22354583
15.245123 | 0.23325951
15.257629 | 0.24285683
15.270135 | 0.25245416
15.282641 | 0.26205149
15.295148 | 0.25815187
15.307654 | 0.25306049
15.32016 | 0.24796911
15.332666 | 0.24287774
15.345173 | 0.22620186
15.357679 | 0.2087156
15.370185 | 0.19122934
15.382691 | 0.17374308
15.395198 | 0.15983844
15.407704 | 0.14612051
15.42021 | 0.13240258
15.432716 | 0.11868465
15.445223 | 0.12055502
15.457729 | 0.12296928
15.470235 | 0.12538354
15.482741 | 0.1277978
15.495248 | 0.14191757
15.507754 | 0.15625144
15.52026 | 0.17058531
15.532766 | 0.18491917
15.545273 | 0.19623377
15.557779 | 0.20754193
15.570285 | 0.21885009
15.582791 | 0.22998801
15.595298 | 0.22880112
15.607804 | 0.22761423
15.62031 | 0.22642734
15.632816 | 0.22498859
15.645323 | 0.21525203
15.657829 | 0.20551547
15.670335 | 0.1957789
15.682841 | 0.18611626
15.695348 | 0.17801181
15.707854 | 0.16990736
15.72036 | 0.1618029
15.732866 | 0.15408812
15.745373 | 0.15236706
15.757879 | 0.150646
15.770385 | 0.14892494
15.782891 | 0.14740926
15.795398 | 0.14835974
15.807904 | 0.14931022
15.82041 | 0.1502607
15.832916 | 0.15091851
15.845423 | 0.14870941
15.857929 | 0.14650031
15.870435 | 0.14429121
15.882941 | 0.14158971
15.895448 | 0.13484078
15.907954 | 0.12809184
15.92046 | 0.12134291
15.932966 | 0.11449547
15.945473 | 0.10695395
15.957979 | 0.099412435
15.970485 | 0.09187092
15.982991 | 0.08503509
15.995498 | 0.082532402
16.008004 | 0.080029713
16.02051 | 0.077527024
16.033017 | 0.076602859
16.045523 | 0.084226525
16.058029 | 0.091850191
16.070535 | 0.099473858
16.083042 | 0.10911795
16.095548 | 0.1285132
16.108054 | 0.14790845
16.12056 | 0.1673037
16.133067 | 0.18797635
16.145573 | 0.21418553
16.158079 | 0.2403947
16.170585 | 0.26660387
16.183092 | 0.29189291
16.195598 | 0.31357439
16.208104 | 0.33525586
16.22061 | 0.35693733
16.233117 | 0.37540291
16.245623 | 0.38240362
16.258129 | 0.38940433
16.270635 | 0.39640504
16.283142 | 0.4002848
16.295648 | 0.39399853
16.308154 | 0.38771227
16.32066 | 0.381426
16.333167 | 0.37543321
16.345673 | 0.37031783
16.358179 | 0.36520246
16.370685 | 0.36008709
16.383192 | 0.3593573
16.395698 | 0.37069976
16.408204 | 0.38204222
16.42071 | 0.39338468
16.433217 | 0.40961892
16.445723 | 0.43829415
16.458229 | 0.46696939
16.470735 | 0.49564462
16.483242 | 0.52490886
16.495748 | 0.55556023
16.508254 | 0.58621159
16.52076 | 0.61686295
16.533267 | 0.64279696
16.545773 | 0.65841979
16.558279 | 0.67404262
16.570785 | 0.68966545
16.583292 | 0.69939727
16.595798 | 0.69714942
16.608304 | 0.69490157
16.62081 | 0.69265373
16.633317 | 0.68832786
16.645823 | 0.68006513
16.658329 | 0.6718024
16.670835 | 0.66353966
16.683342 | 0.65765396
16.695848 | 0.65597155
16.708354 | 0.65428915
16.72086 | 0.65260674
16.733367 | 0.65379851
16.745873 | 0.65973857
16.758379 | 0.66567864
16.770885 | 0.6716187
16.783392 | 0.67707553
16.795898 | 0.68178566
16.808404 | 0.6864958
16.82091 | 0.69120593
16.833417 | 0.69231774
16.845923 | 0.68822252
16.858429 | 0.68412731
16.870935 | 0.68003209
16.883442 | 0.67256663
16.895948 | 0.66053182
16.908454 | 0.64849702
16.92096 | 0.63646221
16.933467 | 0.62368634
16.945973 | 0.60996822
16.958479 | 0.59625009
16.970985 | 0.58253197
16.983492 | 0.57002486
16.995998 | 0.55896205
17.008504 | 0.54789924
17.021011 | 0.53683643
17.033517 | 0.52667108
17.046023 | 0.51751007
17.058529 | 0.50834905
17.071036 | 0.49918804
17.083542 | 0.48922725
17.096048 | 0.47842622
17.108554 | 0.46762518
17.121061 | 0.45682414
17.133567 | 0.4438445
17.146073 | 0.42871647
17.158579 | 0.41358844
17.171086 | 0.3984604
17.183592 | 0.38127377
17.196098 | 0.36218114
17.208604 | 0.3430885
17.221111 | 0.32399587
17.233617 | 0.3050118
17.246123 | 0.28612208
17.258629 | 0.26723235
17.271136 | 0.24834263
17.283642 | 0.23318115
17.296148 | 0.22105885
17.308654 | 0.20893656
17.321161 | 0.19681427
17.333667 | 0.19079904
17.346173 | 0.189454
17.358679 | 0.18810895
17.371186 | 0.18676391
17.383692 | 0.18912784
17.396198 | 0.19415018
17.408704 | 0.19917251
17.421211 | 0.20419484
17.433717 | 0.20545927
17.446223 | 0.20420009
17.458729 | 0.20294091
17.471236 | 0.20168174
17.483742 | 0.18948708
17.496248 | 0.17042006
17.508754 | 0.15135304
17.521261 | 0.13228603
17.533767 | 0.10243495
17.546273 | 0.066248088
17.558779 | 0.030061224
17.571286 | -0.0061256398
17.583792 | -0.044506855
17.596298 | -0.08409229
17.608804 | -0.12367772
17.621311 | -0.16326316
17.633817 | -0.19532355
17.646323 | -0.22353328
17.658829 | -0.25174301
17.671336 | -0.27995275
17.683842 | -0.29871813
17.696348 | -0.31298282
17.708854 | -0.32724751
17.721361 | -0.3415122
17.733867 | -0.35347682
17.746373 | -0.36442293
17.758879 | -0.37536904
17.771386 | -0.38631516
17.783892 | -0.40350257
17.796398 | -0.42325262
17.808904 | -0.44300268
17.821411 | -0.46275273
17.833917 | -0.49022568
17.846423 | -0.5206328
17.858929 | -0.55103992
17.871436 | -0.58144704
17.883942 | -0.61301608
17.896448 | -0.64499229
17.908954 | -0.67696849
17.921461 | -0.7089447
17.933967 | -0.73374208
17.946473 | -0.75622576
17.958979 | -0.77870943
17.971486 | -0.8011931
17.983992 | -0.81299307
17.996498 | -0.82163943
18.009005 | -0.83028578
18.021511 | -0.83893214
18.034017 | -0.83999537
18.046523 | -0.83901759
18.05903 | -0.8380398
18.071536 | -0.83706201
18.084042 | -0.83552664
18.096548 | -0.83385507
18.109055 | -0.83218351
18.121561 | -0.83051194
18.134067 | -0.83485475
18.146573 | -0.84052216
18.15908 | -0.84618957
18.171586 | -0.85185698
18.184092 | -0.86530072
18.196598 | -0.88027812
18.209105 | -0.89525553
18.221611 | -0.91023294
18.234117 | -0.92749604
18.246623 | -0.94515904
18.25913 | -0.96282203
18.271636 | -0.98048502
18.284142 | -0.99031806
18.296648 | -0.99894925
18.309155 | -1.0075804
18.321661 | -1.0162116
18.334167 | -1.0103816
18.346673 | -1.0026296
18.35918 | -0.9948776
18.371686 | -0.98712559
18.384192 | -0.96892964
18.396698 | -0.94955413
18.409205 | -0.93017861
18.421711 | -0.91080309
18.434217 | -0.89332503
18.446723 | -0.8760249
18.45923 | -0.85872477
18.471736 | -0.84142463
18.484242 | -0.83503857
18.496748 | -0.82947267
18.509255 | -0.82390678
18.521761 | -0.81834089
18.534267 | -0.82006497
18.546773 | -0.82220568
18.55928 | -0.8243464
18.571786 | -0.82648712
18.584292 | -0.82371262
18.596798 | -0.82074232
18.609305 | -0.81777201
18.621811 | -0.81480171
18.634317 | -0.80000997
18.646823 | -0.78494642
18.65933 | -0.76988287
18.671836 | -0.75481932
18.684342 | -0.73443824
18.696848 | -0.71402117
18.709355 | -0.69360409
18.721861 | -0.67325297
18.734367 | -0.6600748
18.746873 | -0.64689663
18.75938 | -0.63371846
18.771886 | -0.62081919
18.784392 | -0.61885836
18.796898 | -0.61689752
18.809405 | -0.61493669
18.821911 | -0.61305139
18.834417 | -0.61294645
18.846923 | -0.61284151
18.85943 | -0.61273658
18.871936 | -0.61198819
18.884442 | -0.60050065
18.896948 | -0.58901312
18.909455 | -0.57752558
18.921961 | -0.56487259
18.934467 | -0.5372614
18.946973 | -0.50965021
18.95948 | -0.48203902
18.971986 | -0.45358144
18.984492 | -0.41636478
18.996998 | -0.37914812
19.009505 | -0.34193146
19.022011 | -0.30482476
19.034517 | -0.26866678
19.047024 | -0.23250879
19.05953 | -0.1963508
19.072036 | -0.16115053
19.084542 | -0.13299346
19.097049 | -0.10483638
19.109555 | -0.076679308
19.122061 | -0.049712301
19.134567 | -0.030335774
19.147074 | -0.010959247
19.15958 | 0.0084172802
19.172086 | 0.027037049
19.184592 | 0.041411461
19.197099 | 0.055785873
19.209605 | 0.070160286
19.222111 | 0.084651731
19.234617 | 0.099726436
19.247124 | 0.11480114
19.25963 | 0.12987585
19.272136 | 0.14581939
19.284642 | 0.16564514
19.297149 | 0.18547089
19.309655 | 0.20529665
19.322161 | 0.22578563
19.334667 | 0.24894915
19.347174 | 0.27211266
19.35968 | 0.29527618
19.372186 | 0.31778341
19.384692 | 0.3378879
19.397199 | 0.35799239
19.409705 | 0.37809688
19.422211 | 0.39655624
19.434717 | 0.40951709
19.447224 | 0.42247795
19.45973 | 0.4354388
19.472236 | 0.44802327
19.484742 | 0.45945487
19.497249 | 0.47088648
19.509755 | 0.48231808
19.522261 | 0.49649809
19.534767 | 0.51842464
19.547274 | 0.54035119
19.55978 | 0.56227774
19.572286 | 0.58835283
19.584792 | 0.62521763
19.597299 | 0.66208243
19.609805 | 0.69894724
19.622311 | 0.73645682
19.634817 | 0.77551816
19.647324 | 0.8145795
19.65983 | 0.85364083
19.672336 | 0.88681482
19.684842 | 0.90684162
19.697349 | 0.92686843
19.709855 | 0.94689524
19.722361 | 0.95781854
19.734867 | 0.94984591
19.747374 | 0.94187329
19.75988 | 0.93390067
19.772386 | 0.92108074
19.784892 | 0.89888836
19.797399 | 0.87669599
19.809905 | 0.85450361
19.822411 | 0.8357148
19.834917 | 0.82306378
19.847424 | 0.81041275
19.85993 | 0.79776172
19.872436 | 0.79266027
19.884942 | 0.80027379
19.897449 | 0.80788731
19.909955 | 0.81550082
19.922461 | 0.82678099
19.934967 | 0.84383724
19.947474 | 0.86089348
19.95998 | 0.87794973
19.972486 | 0.89135256
19.984992 | 0.89936878
19.997499 | 0.90738499
20.010005 | 0.91540121
20.022511 | 0.91663448
20.035018 | 0.90849662
20.047524 | 0.90035876
20.06003 | 0.8922209
20.072536 | 0.88040168
20.085043 | 0.86381498
20.097549 | 0.84722828
20.110055 | 0.83064158
20.122561 | 0.81479898
20.135068 | 0.79986013
20.147574 | 0.78492129
20.16008 | 0.76998245
20.172586 | 0.75652674
20.185093 | 0.74476166
20.197599 | 0.73299658
20.210105 | 0.72123151
20.222611 | 0.7087002
20.235118 | 0.69534919
20.247624 | 0.68199818
20.26013 | 0.66864717
20.272636 | 0.65345467
20.285143 | 0.63641251
20.297649 | 0.61937036
20.310155 | 0.6023282
20.322661 | 0.58501695
20.335168 | 0.567452
20.347674 | 0.54988705
20.36018 | 0.5323221
20.372686 | 0.51615188
20.385193 | 0.50121569
20.397699 | 0.4862795
20.410205 | 0.47134331
20.422711 | 0.45750523
20.435218 | 0.44457906
20.447724 | 0.43165289
20.46023 | 0.41872673
20.472736 | 0.40610575
20.485243 | 0.39372249
20.497749 | 0.38133924
20.510255 | 0.36895598
20.522761 | 0.35754943
20.535268 | 0.34685627
20.547774 | 0.33616311
20.56028 | 0.32546995
20.572786 | 0.31642784
20.585293 | 0.30851547
20.597799 | 0.30060309
20.610305 | 0.29269072
20.622811 | 0.2842069
20.635318 | 0.27535707
20.647824 | 0.26650724
20.66033 | 0.25765741
20.672836 | 0.24431202
20.685343 | 0.22827298
20.697849 | 0.21223394
20.710355 | 0.1961949
20.722861 | 0.17551686
20.735368 | 0.15224242
20.747874 | 0.12896799
20.76038 | 0.10569355
20.772886 | 0.083986561
20.785393 | 0.063098228
20.797899 | 0.042209896
20.810405 | 0.021321563
20.822911 | 0.0089879977
20.835418 | 0.00081597132
20.847924 | -0.007356055
20.86043 | -0.015528081
20.872936 | -0.015837462
20.885443 | -0.012590735
20.897949 | -0.009344007
20.910455 | -0.0060972795
20.922961 | -0.0041759626
20.935468 | -0.0028110489
20.947974 | -0.0014461352
20.96048 | -8.1221541e-05
20.972986 | -0.008629549
20.985493 | -0.021029982
20.997999 | -0.033430415
21.010505 | -0.045830848
21.023012 | -0.067126529
21.035518 | -0.091614336
21.048024 | -0.11610214
21.06053 | -0.14058995
21.073037 | -0.16483718
21.085543 | -0.18900496
21.098049 | -0.21317274
21.110555 | -0.23734052
21.123062 | -0.25385093
21.135568 | -0.26804166
21.148074 | -0.28223239
21.16058 | -0.29642312
21.173087 | -0.30358139
21.185593 | -0.30879449
21.198099 | -0.31400759
21.210605 | -0.31922069
21.223112 | -0.32229514
21.235618 | -0.32483214
21.248124 | -0.32736913
21.26063 | -0.32990612
21.273137 | -0.33191136
21.285643 | -0.33379584
21.298149 | -0.33568032
21.310655 | -0.33756479
21.323162 | -0.33600745
21.335668 | -0.3337489
21.348174 | -0.33149035
21.36068 | -0.3292318
21.373187 | -0.32192127
21.385693 | -0.31369466
21.398199 | -0.30546806
21.410705 | -0.29724146
21.423212 | -0.28787841
21.435718 | -0.27833393
21.448224 | -0.26878946
21.46073 | -0.25924498
21.473237 | -0.25476172
21.485743 | -0.25098061
21.498249 | -0.24719949
21.510755 | -0.24341838
21.523262 | -0.24673676
21.535768 | -0.2508976
21.548274 | -0.25505843
21.56078 | -0.25921927
21.573287 | -0.26671265
21.585793 | -0.27453661
21.598299 | -0.28236056
21.610805 | -0.29018452
21.623312 | -0.29622101
21.635818 | -0.30211363
21.648324 | -0.30800626
21.66083 | -0.31389888
21.673337 | -0.31622476
21.685843 | -0.31832839
21.698349 | -0.32043202
21.710855 | -0.32253564
21.723362 | -0.32296933
21.735868 | -0.32332831
21.748374 | -0.32368729
21.76088 | -0.32404626
21.773387 | -0.3257303
21.785893 | -0.32745122
21.798399 | -0.32917213
21.810905 | -0.33089304
21.823412 | -0.33591835
21.835918 | -0.34098122
21.848424 | -0.34604408
21.86093 | -0.3511206
21.873437 | -0.35920774
21.885943 | -0.36729487
21.898449 | -0.375382
21.910955 | -0.38345869
21.923462 | -0.39103229
21.935968 | -0.39860588
21.948474 | -0.40617948
21.96098 | -0.4135324
21.973487 | -0.41500661
21.985993 | -0.41648083
21.998499 | -0.41795505
22.011006 | -0.41897222
22.023512 | -0.41164604
22.036018 | -0.40431986
22.048524 | -0.39699368
22.061031 | -0.38940459
22.073537 | -0.37819869
22.086043 | -0.3669928
22.098549 | -0.35578691
22.111056 | -0.34509683
22.123562 | -0.34006677
22.136068 | -0.33503671
22.148574 | -0.33000665
22.161081 | -0.3261305
22.173587 | -0.33271469
22.186093 | -0.33929888
22.198599 | -0.34588307
22.211106 | -0.35312658
22.223612 | -0.3654347
22.236118 | -0.37774281
22.248624 | -0.39005093
22.261131 | -0.4015988
22.273637 | -0.40810085
22.286143 | -0.41460291
22.298649 | -0.42110496
22.311156 | -0.42616745
22.323662 | -0.42286141
22.336168 | -0.41955536
22.348674 | -0.41624932
22.361181 | -0.41273627
22.373687 | -0.40815655
22.386193 | -0.40357683
22.398699 | -0.39899711
22.411206 | -0.39605743
22.423712 | -0.40067284
22.436218 | -0.40528825
22.448724 | -0.40990366
22.461231 | -0.41590204
22.473737 | -0.42763906
22.486243 | -0.43937608
22.498749 | -0.45111311
22.511256 | -0.46123055
22.523762 | -0.46525327
22.536268 | -0.46927598
22.548774 | -0.4732987
22.561281 | -0.4729796
22.573787 | -0.45777188
22.586293 | -0.44256416
22.598799 | -0.42735645
22.611306 | -0.4089988
22.623812 | -0.38074958
22.636318 | -0.35250036
22.648824 | -0.32425114
22.661331 | -0.29763869
22.673837 | -0.27574918
22.686343 | -0.25385967
22.698849 | -0.23197017
22.711356 | -0.21554738
22.723862 | -0.21366802
22.736368 | -0.21178867
22.748874 | -0.20990931
22.761381 | -0.21252009
22.773887 | -0.22618021
22.786393 | -0.23984032
22.798899 | -0.25350044
22.811406 | -0.26718808
22.823912 | -0.28093851
22.836418 | -0.29468893
22.848924 | -0.30843936
22.861431 | -0.31917002
22.873937 | -0.32349949
22.886443 | -0.32782895
22.898949 | -0.33215842
22.911456 | -0.33445342
22.923962 | -0.3327346
22.936468 | -0.33101578
22.948974 | -0.32929696
22.961481 | -0.32790693
22.973987 | -0.32712165
22.986493 | -0.32633637
22.998999 | -0.32555108
23.011506 | -0.32449754
23.024012 | -0.32298321
23.036518 | -0.32146888
23.049025 | -0.31995455
23.061531 | -0.3143519
23.074037 | -0.30218507
23.086543 | -0.29001824
23.09905 | -0.27785141
23.111556 | -0.25918519
23.124062 | -0.23075129
23.136568 | -0.20231739
23.149075 | -0.17388349
23.161581 | -0.14222412
23.174087 | -0.10602502
23.186593 | -0.069825929
23.1991 | -0.033626836
23.211606 | -0.001827258
23.224112 | 0.024169079
23.236618 | 0.050165416
23.249125 | 0.076161753
23.261631 | 0.092046506
23.274137 | 0.095419908
23.286643 | 0.098793309
23.29915 | 0.10216671
23.311656 | 0.096952452
23.324162 | 0.081769764
23.336668 | 0.066587076
23.349175 | 0.051404388
23.361681 | 0.035837065
23.374187 | 0.019850622
23.386693 | 0.0038641795
23.3992 | -0.012122263
23.411706 | -0.019521713
23.424212 | -0.018138971
23.436718 | -0.01675623
23.449225 | -0.015373488
23.461731 | -0.0019593915
23.474237 | 0.023004348
23.486743 | 0.047968088
23.49925 | 0.072931828
23.511756 | 0.10587848
23.524262 | 0.14601982
23.536768 | 0.18616116
23.549275 | 0.2263025
23.561781 | 0.26611176
23.574287 | 0.30564017
23.586793 | 0.34516859
23.5993 | 0.38469701
23.611806 | 0.41672104
23.624312 | 0.44278997
23.636818 | 0.46885889
23.649325 | 0.49492781
23.661831 | 0.51104056
23.674337 | 0.51974566
23.686843 | 0.52845077
23.69935 | 0.53715587
23.711856 | 0.53812817
23.724362 | 0.53370947
23.736868 | 0.52929076
23.749375 | 0.52487206
23.761881 | 0.51732879
23.774387 | 0.50774528
23.786893 | 0.49816178
23.7994 | 0.48857827
23.811906 | 0.48082722
23.824412 | 0.47419545
23.836918 | 0.46756367
23.849425 | 0.4609319
23.861931 | 0.46029738
23.874437 | 0.46308697
23.886943 | 0.46587656
23.89945 | 0.46866615
23.911956 | 0.47918062
23.924462 | 0.49381107
23.936968 | 0.50844153
23.949475 | 0.52307198
23.961981 | 0.54235296
23.974487 | 0.56394377
23.986993 | 0.58553458
23.9995 | 0.60712539
24.012006 | 0.62550612
24.024512 | 0.64240368
24.037019 | 0.65930124
24.049525 | 0.6761988
24.062031 | 0.68263019
24.074537 | 0.68457204
24.087044 | 0.6865139
24.09955 | 0.68845575
24.112056 | 0.68102024
24.124562 | 0.66985724
24.137069 | 0.65869425
24.149575 | 0.64753125
24.162081 | 0.63783033
24.174587 | 0.62866636
24.187094 | 0.61950238
24.1996 | 0.61033841
24.212106 | 0.61354644
24.224612 | 0.62094138
24.237119 | 0.62833633
24.249625 | 0.63573128
24.262131 | 0.65347423
24.274637 | 0.67443172
24.287144 | 0.69538922
24.29965 | 0.71634672
24.312156 | 0.73128315
24.324662 | 0.7445096
24.337169 | 0.75773605
24.349675 | 0.7709625
24.362181 | 0.76273503
24.374687 | 0.7489608
24.387194 | 0.73518657
24.3997 | 0.72141234
24.412206 | 0.68957553
24.424712 | 0.6535129
24.437219 | 0.61745027
24.449725 | 0.58138763
24.462231 | 0.5495264
24.474737 | 0.51854924
24.487244 | 0.48757208
24.49975 | 0.45659492
24.512256 | 0.44997835
24.524762 | 0.44793338
24.537269 | 0.44588841
24.549775 | 0.44384344
24.562281 | 0.46307413
24.574787 | 0.48583111
24.587294 | 0.50858809
24.5998 | 0.53134506
24.612306 | 0.55127321
24.624812 | 0.57079196
24.637319 | 0.59031072
24.649825 | 0.60982947
24.662331 | 0.60589488
24.674837 | 0.59904404
24.687344 | 0.5921932
24.69985 | 0.58534235
24.712356 | 0.55834331
24.724862 | 0.52923323
24.737369 | 0.50012315
24.749875 | 0.47101308
24.762381 | 0.44296476
24.774887 | 0.41500752
24.787394 | 0.38705028
24.7999 | 0.35909304
24.812406 | 0.34634588
24.824912 | 0.33462437
24.837419 | 0.32290286
24.849925 | 0.31118136
24.862431 | 0.30688782
24.874937 | 0.30296404
24.887444 | 0.29904027
24.89995 | 0.2951165
24.912456 | 0.2807165
24.924962 | 0.2659748
24.937469 | 0.2512331
24.949975 | 0.23649141
24.962481 | 0.22174971
24.974987 | 0.20700801
24.987494 | 0.19226632
25 | 0.17752462

## FEAR-Jade
Reduced Neutron Structure Factor of a Corning Jade Glass Computed by Force-Enhanced Atomic Refinement (FEAR)
Q (Å^-1) | F(Q)
0 | 0
0.012506253 | 0.0014609298
0.025012506 | 0.0014886335
0.037518759 | -0.00062635023
0.050025013 | -0.0074997021
0.062531266 | -0.016829135
0.075037519 | -0.031196221
0.087543772 | -0.048384523
0.10005003 | -0.067435493
0.11255628 | -0.08817941
0.12506253 | -0.10831753
0.13756878 | -0.12756492
0.15007504 | -0.14375928
0.16258129 | -0.15829375
0.17508754 | -0.16927871
0.1875938 | -0.17814536
0.20010005 | -0.18563046
0.2126063 | -0.19172406
0.22511256 | -0.19817183
0.23761881 | -0.2051318
0.25012506 | -0.21406076
0.26263132 | -0.22403825
0.27513757 | -0.23621295
0.28764382 | -0.2495771
0.30015008 | -0.26370297
0.31265633 | -0.27824663
0.32516258 | -0.29235008
0.33766883 | -0.30582736
0.35017509 | -0.31775822
0.36268134 | -0.32894737
0.37518759 | -0.33871695
0.38769385 | -0.34790946
0.4002001 | -0.35674481
0.41270635 | -0.36581406
0.42521261 | -0.37537177
0.43771886 | -0.38561295
0.45022511 | -0.39706746
0.46273137 | -0.40903543
0.47523762 | -0.42187223
0.48774387 | -0.4348979
0.50025013 | -0.44802935
0.51275638 | -0.46065278
0.52526263 | -0.47286265
0.53776888 | -0.48450328
0.55027514 | -0.49538456
0.56278139 | -0.50600176
0.57528764 | -0.5162721
0.5877939 | -0.52664112
0.60030015 | -0.53708348
0.6128064 | -0.54808206
0.62531266 | -0.55934
0.63781891 | -0.57094913
0.65032516 | -0.58282915
0.66283142 | -0.59475742
0.67533767 | -0.606655
0.68784392 | -0.61842528
0.70035018 | -0.63012024
0.71285643 | -0.64182684
0.72536268 | -0.65376946
0.73786893 | -0.66602645
0.75037519 | -0.6792228
0.76288144 | -0.69292922
0.77538769 | -0.70769495
0.78789395 | -0.72308488
0.8004002 | -0.73883724
0.81290645 | -0.75452045
0.82541271 | -0.76953962
0.83791896 | -0.78368855
0.85042521 | -0.79541971
0.86293147 | -0.80581545
0.87543772 | -0.81342579
0.88794397 | -0.8188696
0.90045023 | -0.82298866
0.91295648 | -0.82495292
0.92546273 | -0.8266991
0.93796898 | -0.82816409
0.95047524 | -0.83061415
0.96298149 | -0.83377361
0.97548774 | -0.83858918
0.987994 | -0.84476299
1.0005003 | -0.85174521
1.0130065 | -0.85972925
1.0255128 | -0.86741358
1.038019 | -0.8747177
1.0505253 | -0.87996331
1.0630315 | -0.88392796
1.0755378 | -0.88509996
1.088044 | -0.88364643
1.1005503 | -0.88057495
1.1130565 | -0.87399479
1.1255628 | -0.86617002
1.138069 | -0.85679171
1.1505753 | -0.84576035
1.1630815 | -0.83404368
1.1755878 | -0.82115417
1.188094 | -0.80711373
1.2006003 | -0.79232566
1.2131066 | -0.77515265
1.2256128 | -0.75645036
1.2381191 | -0.73586986
1.2506253 | -0.71180161
1.2631316 | -0.68602982
1.2756378 | -0.6570066
1.2881441 | -0.62533728
1.3006503 | -0.59207116
1.3131566 | -0.55553279
1.3256628 | -0.51773786
1.3381691 | -0.47842438
1.3506753 | -0.43717856
1.3631816 | -0.39509446
1.3756878 | -0.35152483
1.3881941 | -0.30674099
1.4007004 | -0.26122726
1.4132066 | -0.21418077
1.4257129 | -0.16663468
1.4382191 | -0.1184945
1.4507254 | -0.070196786
1.4632316 | -0.022132293
1.4757379 | 0.025187785
1.4882441 | 0.071039916
1.5007504 | 0.11593993
1.5132566 | 0.15781314
1.5257629 | 0.19792357
1.5382691 | 0.2359713
1.5507754 | 0.2705092
1.5632816 | 0.30338907
1.5757879 | 0.33319303
1.5882941 | 0.360084
1.6008004 | 0.3851793
1.6133067 | 0.40564831
1.6258129 | 0.42340743
1.6383192 | 0.43804624
1.6508254 | 0.44676317
1.6633317 | 0.45253115
1.6758379 | 0.45271045
1.6883442 | 0.44767548
1.7008504 | 0.43954573
1.7133567 | 0.42464661
1.7258629 | 0.4069045
1.7383692 | 0.38594098
1.7508754 | 0.36100464
1.7633817 | 0.33459713
1.7758879 | 0.30582754
1.7883942 | 0.27541213
1.8009005 | 0.24402141
1.8134067 | 0.21045173
1.825913 | 0.17557939
1.8384192 | 0.13925451
1.8509255 | 0.10007236
1.8634317 | 0.059533762
1.875938 | 0.016501504
1.8884442 | -0.028520331
1.9009505 | -0.074635081
1.9134567 | -0.12240142
1.925963 | -0.17028876
1.9384692 | -0.21830888
1.9509755 | -0.26529849
1.9634817 | -0.31157702
1.975988 | -0.35638495
1.9884942 | -0.39976611
2.0010005 | -0.44235719
2.0135068 | -0.48361198
2.026013 | -0.52463942
2.0385193 | -0.56542136
2.0510255 | -0.60649822
2.0635318 | -0.64777325
2.076038 | -0.68945118
2.0885443 | -0.73117861
2.1010505 | -0.77285015
2.1135568 | -0.81366196
2.126063 | -0.85348581
2.1385693 | -0.89225975
2.1510755 | -0.92860009
2.1635818 | -0.96383486
2.176088 | -0.99709822
2.1885943 | -1.0289279
2.2011006 | -1.060014
2.2136068 | -1.0901555
2.2261131 | -1.1202461
2.2386193 | -1.1502837
2.2511256 | -1.1805447
2.2636318 | -1.2107768
2.2761381 | -1.2408701
2.2886443 | -1.2700315
2.3011506 | -1.2985157
2.3136568 | -1.3244243
2.3261631 | -1.3482706
2.3386693 | -1.3699942
2.3511756 | -1.3872335
2.3636818 | -1.4024029
2.3761881 | -1.4138909
2.3886943 | -1.4219346
2.4012006 | -1.4280264
2.4137069 | -1.4299592
2.4262131 | -1.4296326
2.4387194 | -1.4270175
2.4512256 | -1.4198811
2.4637319 | -1.4104193
2.4762381 | -1.3967024
2.4887444 | -1.3778034
2.5012506 | -1.3557982
2.5137569 | -1.3259008
2.5262631 | -1.2910488
2.5387694 | -1.2512579
2.5512756 | -1.2018119
2.5637819 | -1.1478968
2.5762881 | -1.0861028
2.5887944 | -1.0160343
2.6013007 | -0.94121308
2.6138069 | -0.85553533
2.6263132 | -0.76375662
2.6388194 | -0.66599296
2.6513257 | -0.55810453
2.6638319 | -0.44645475
2.6763382 | -0.32867952
2.6888444 | -0.20760508
2.7013507 | -0.085298014
2.7138569 | 0.035907811
2.7263632 | 0.15294539
2.7388694 | 0.26595891
2.7513757 | 0.36530784
2.7638819 | 0.4569878
2.7763882 | 0.53464713
2.7888944 | 0.59598643
2.8014007 | 0.64819803
2.813907 | 0.68058363
2.8264132 | 0.70333825
2.8389195 | 0.71694268
2.8514257 | 0.71828704
2.863932 | 0.71601552
2.8764382 | 0.70838734
2.8889445 | 0.69825997
2.9014507 | 0.68696769
2.913957 | 0.67438198
2.9264632 | 0.66082356
2.9389695 | 0.64635566
2.9514757 | 0.62815575
2.963982 | 0.60746408
2.9764882 | 0.58215568
2.9889945 | 0.55061457
3.0015008 | 0.51558415
3.014007 | 0.47281083
3.0265133 | 0.42643151
3.0390195 | 0.37673421
3.0515258 | 0.32377916
3.064032 | 0.27066463
3.0765383 | 0.21779737
3.0890445 | 0.16757535
3.1015508 | 0.11904988
3.114057 | 0.075357231
3.1265633 | 0.034640195
3.1390695 | -0.0033824605
3.1515758 | -0.037302283
3.164082 | -0.070068606
3.1765883 | -0.10113501
3.1890945 | -0.13165436
3.2016008 | -0.16200548
3.2141071 | -0.19260862
3.2266133 | -0.223428
3.2391196 | -0.25444006
3.2516258 | -0.2852854
3.2641321 | -0.31578308
3.2766383 | -0.34560177
3.2891446 | -0.37423725
3.3016508 | -0.40221265
3.3141571 | -0.42870776
3.3266633 | -0.45452281
3.3391696 | -0.47974153
3.3516758 | -0.50441938
3.3641821 | -0.52906937
3.3766883 | -0.55374046
3.3891946 | -0.57860833
3.4017009 | -0.60355071
3.4142071 | -0.62851622
3.4267134 | -0.65317037
3.4392196 | -0.67755583
3.4517259 | -0.70072223
3.4642321 | -0.72317647
3.4767384 | -0.74439702
3.4892446 | -0.76406087
3.5017509 | -0.78289338
3.5142571 | -0.79999295
3.5267634 | -0.81616182
3.5392696 | -0.83154043
3.5517759 | -0.84559218
3.5642821 | -0.8591418
3.5767884 | -0.8718851
3.5892946 | -0.88372504
3.6018009 | -0.89506371
3.6143072 | -0.90527818
3.6268134 | -0.91473045
3.6393197 | -0.92354586
3.6518259 | -0.93106586
3.6643322 | -0.93809606
3.6768384 | -0.94434268
3.6893447 | -0.94988105
3.7018509 | -0.95507162
3.7143572 | -0.9596395
3.7268634 | -0.96385034
3.7393697 | -0.96776766
3.7518759 | -0.97098091
3.7643822 | -0.9738232
3.7768884 | -0.97604704
3.7893947 | -0.97738951
3.801901 | -0.97824274
3.8144072 | -0.97799511
3.8269135 | -0.97703975
3.8394197 | -0.97551185
3.851926 | -0.9728797
3.8644322 | -0.96982829
3.8769385 | -0.96611103
3.8894447 | -0.96163701
3.901951 | -0.95674482
3.9144572 | -0.95091733
3.9269635 | -0.94437037
3.9394697 | -0.93725073
3.951976 | -0.92876975
3.9644822 | -0.91974095
3.9769885 | -0.9098394
3.9894947 | -0.89913756
4.002001 | -0.88808743
4.0145073 | -0.8765414
4.0270135 | -0.86488815
4.0395198 | -0.85315094
4.052026 | -0.84128383
4.0645323 | -0.8291819
4.0770385 | -0.81667596
4.0895448 | -0.80286236
4.102051 | -0.78812445
4.1145573 | -0.77074305
4.1270635 | -0.75078081
4.1395698 | -0.72882994
4.152076 | -0.70160888
4.1645823 | -0.67220045
4.1770885 | -0.63933417
4.1895948 | -0.6030501
4.2021011 | -0.56528254
4.2146073 | -0.52530431
4.2271136 | -0.48502148
4.2396198 | -0.44450772
4.2521261 | -0.40528286
4.2646323 | -0.36700496
4.2771386 | -0.33026801
4.2896448 | -0.2955255
4.3021511 | -0.2616912
4.3146573 | -0.22938056
4.3271636 | -0.19740323
4.3396698 | -0.16567447
4.3521761 | -0.13327599
4.3646823 | -0.10028794
4.3771886 | -0.066345083
4.3896948 | -0.031084507
4.4022011 | 0.0047776389
4.4147074 | 0.041667178
4.4272136 | 0.078805611
4.4397199 | 0.11612666
4.4522261 | 0.15307624
4.4647324 | 0.18968893
4.4772386 | 0.2257622
4.4897449 | 0.26115747
4.5022511 | 0.29628519
4.5147574 | 0.33106936
4.5272636 | 0.36602978
4.5397699 | 0.40111742
4.5522761 | 0.43724398
4.5647824 | 0.47402019
4.5772886 | 0.51181418
4.5897949 | 0.55115515
4.6023012 | 0.59130133
4.6148074 | 0.63311939
4.6273137 | 0.67607366
4.6398199 | 0.71983461
4.6523262 | 0.76531157
4.6648324 | 0.81139278
4.6773387 | 0.85839372
4.6898449 | 0.9063715
4.7023512 | 0.95479887
4.7148574 | 1.0040276
4.7273637 | 1.0537178
4.7398699 | 1.1037305
4.7523762 | 1.1544524
4.7648824 | 1.2055249
4.7773887 | 1.2571333
4.7898949 | 1.3097839
4.8024012 | 1.3630886
4.8149075 | 1.4179885
4.8274137 | 1.4744708
4.83992 | 1.5320402
4.8524262 | 1.5927277
4.8649325 | 1.6546683
4.8774387 | 1.7185024
4.889945 | 1.784327
4.9024512 | 1.8509278
4.9149575 | 1.9186094
4.9274637 | 1.9862523
4.93997 | 2.053869
4.9524762 | 2.1201722
4.9649825 | 2.1856609
4.9774887 | 2.2499246
4.989995 | 2.3125526
5.0025013 | 2.3744767
5.0150075 | 2.4352286
5.0275138 | 2.4955635
5.04002 | 2.5556207
5.0525263 | 2.615395
5.0650325 | 2.6748781
5.0775388 | 2.7339287
5.090045 | 2.7911785
5.1025513 | 2.84703
5.1150575 | 2.8991475
5.1275638 | 2.9466829
5.14007 | 2.9911669
5.1525763 | 3.0254821
5.1650825 | 3.0549065
5.1775888 | 3.0771871
5.190095 | 3.0892277
5.2026013 | 3.0962709
5.2151076 | 3.0935983
5.2276138 | 3.0840925
5.2401201 | 3.0700982
5.2526263 | 3.0460335
5.2651326 | 3.0180191
5.2776388 | 2.9843305
5.2901451 | 2.9426847
5.3026513 | 2.8969513
5.3151576 | 2.8429085
5.3276638 | 2.7819221
5.3401701 | 2.7163912
5.3526763 | 2.6394589
5.3651826 | 2.5580628
5.3776888 | 2.4703588
5.3901951 | 2.3754252
5.4027014 | 2.2775226
5.4152076 | 2.174792
5.4277139 | 2.0700562
5.4402201 | 1.9640599
5.4527264 | 1.8572525
5.4652326 | 1.7507113
5.4777389 | 1.6445403
5.4902451 | 1.5392122
5.5027514 | 1.4342134
5.5152576 | 1.3297222
5.5277639 | 1.2252758
5.5402701 | 1.1208542
5.5527764 | 1.0163241
5.5652826 | 0.91199786
5.5777889 | 0.80795038
5.5902951 | 0.70543531
5.6028014 | 0.60407146
5.6153077 | 0.50555563
5.6278139 | 0.41037703
5.6403202 | 0.31736465
5.6528264 | 0.23052464
5.6653327 | 0.1463957
5.6778389 | 0.065913743
5.6903452 | -0.010032763
5.7028514 | -0.084095365
5.7153577 | -0.15498716
5.7278639 | -0.22412543
5.7403702 | -0.29216882
5.7528764 | -0.35825412
5.7653827 | -0.42346638
5.7778889 | -0.48752324
5.7903952 | -0.54931981
5.8029015 | -0.60979535
5.8154077 | -0.66741731
5.827914 | -0.72216766
5.8404202 | -0.77509022
5.8529265 | -0.8233693
5.8654327 | -0.86974424
5.877939 | -0.91363995
5.8904452 | -0.95467181
5.9029515 | -0.99459476
5.9154577 | -1.0327572
5.927964 | -1.0700165
5.9404702 | -1.1067211
5.9529765 | -1.1424101
5.9654827 | -1.1775429
5.977989 | -1.2119632
5.9904952 | -1.2448086
6.0030015 | -1.276739
6.0155078 | -1.3067272
6.028014 | -1.3348031
6.0405203 | -1.3616831
6.0530265 | -1.3857088
6.0655328 | -1.408607
6.078039 | -1.4300842
6.0905453 | -1.4499777
6.1030515 | -1.4692782
6.1155578 | -1.4876539
6.128064 | -1.5055174
6.1405703 | -1.5230681
6.1530765 | -1.5399796
6.1655828 | -1.5565441
6.178089 | -1.5726784
6.1905953 | -1.588009
6.2031016 | -1.6029431
6.2156078 | -1.6171146
6.2281141 | -1.6307078
6.2406203 | -1.643957
6.2531266 | -1.6566137
6.2656328 | -1.669111
6.2781391 | -1.6814136
6.2906453 | -1.6935035
6.3031516 | -1.7054535
6.3156578 | -1.7170983
6.3281641 | -1.7282201
6.3406703 | -1.7389953
6.3531766 | -1.7485616
6.3656828 | -1.7573895
6.3781891 | -1.7653306
6.3906953 | -1.7718446
6.4032016 | -1.7777705
6.4157079 | -1.7826894
6.4282141 | -1.7870979
6.4407204 | -1.7912305
6.4532266 | -1.795213
6.4657329 | -1.7993104
6.4782391 | -1.8035433
6.4907454 | -1.8080105
6.5032516 | -1.8124841
6.5157579 | -1.816867
6.5282641 | -1.8207189
6.5407704 | -1.8242043
6.5532766 | -1.826257
6.5657829 | -1.8273699
6.5782891 | -1.8273901
6.5907954 | -1.8255575
6.6033017 | -1.8229459
6.6158079 | -1.8189815
6.6283142 | -1.8142021
6.6408204 | -1.8089777
6.6533267 | -1.8032661
6.6658329 | -1.7975802
6.6783392 | -1.7919236
6.6908454 | -1.7865713
6.7033517 | -1.7813524
6.7158579 | -1.7763706
6.7283642 | -1.7714102
6.7408704 | -1.7664318
6.7533767 | -1.7610713
6.7658829 | -1.7552918
6.7783892 | -1.7490407
6.7908954 | -1.7416271
6.8034017 | -1.7335754
6.815908 | -1.7242759
6.8284142 | -1.7136118
6.8409205 | -1.7021172
6.8534267 | -1.6885218
6.865933 | -1.6737893
6.8784392 | -1.657797
6.8909455 | -1.6397356
6.9034517 | -1.6207899
6.915958 | -1.6002987
6.9284642 | -1.5786356
6.9409705 | -1.5563155
6.9534767 | -1.5328381
6.965983 | -1.5089477
6.9784892 | -1.4846071
6.9909955 | -1.4596339
7.0035018 | -1.4343185
7.016008 | -1.4083464
7.0285143 | -1.3814185
7.0410205 | -1.3538773
7.0535268 | -1.3244784
7.066033 | -1.2938651
7.0785393 | -1.2619488
7.0910455 | -1.2276847
7.1035518 | -1.1924439
7.116058 | -1.1555239
7.1285643 | -1.1174603
7.1410705 | -1.0787929
7.1535768 | -1.0392981
7.166083 | -0.99960487
7.1785893 | -0.95970227
7.1910955 | -0.91937602
7.2036018 | -0.87864542
7.2161081 | -0.83704837
7.2286143 | -0.79375536
7.2411206 | -0.74935419
7.2536268 | -0.70147881
7.2661331 | -0.65125902
7.2786393 | -0.59860302
7.2911456 | -0.54154282
7.3036518 | -0.48273686
7.3161581 | -0.42100169
7.3286643 | -0.35751059
7.3411706 | -0.29318591
7.3536768 | -0.22832893
7.3661831 | -0.16402679
7.3786893 | -0.10029205
7.3911956 | -0.038432236
7.4037019 | 0.022587315
7.4162081 | 0.082130443
7.4287144 | 0.14080166
7.4412206 | 0.19909531
7.4537269 | 0.25740582
7.4662331 | 0.3162889
7.4787394 | 0.3757482
7.4912456 | 0.43669165
7.5037519 | 0.49818899
7.5162581 | 0.56059054
7.5287644 | 0.62311322
7.5412706 | 0.68555247
7.5537769 | 0.74679679
7.5662831 | 0.80667077
7.5787894 | 0.86518751
7.5912956 | 0.92043738
7.6038019 | 0.97417072
7.6163082 | 1.0252336
7.6288144 | 1.0738201
7.6413207 | 1.1210539
7.6538269 | 1.1656167
7.6663332 | 1.2088412
7.6788394 | 1.2507612
7.6913457 | 1.2901927
7.7038519 | 1.3283517
7.7163582 | 1.3642239
7.7288644 | 1.3971905
7.7413707 | 1.4284413
7.7538769 | 1.4554518
7.7663832 | 1.4799295
7.7788894 | 1.5019776
7.7913957 | 1.5198716
7.803902 | 1.5362129
7.8164082 | 1.5500231
7.8289145 | 1.5619309
7.8414207 | 1.5728502
7.853927 | 1.5820374
7.8664332 | 1.5902717
7.8789395 | 1.5976064
7.8914457 | 1.6027154
7.903952 | 1.6065218
7.9164582 | 1.6079552
7.9289645 | 1.6061381
7.9414707 | 1.6024298
7.953977 | 1.5941662
7.9664832 | 1.5832875
7.9789895 | 1.5699791
7.9914957 | 1.552844
8.004002 | 1.5346927
8.0165083 | 1.5150969
8.0290145 | 1.4936725
8.0415208 | 1.471264
8.054027 | 1.4468639
8.0665333 | 1.4214228
8.0790395 | 1.3950305
8.0915458 | 1.3670554
8.104052 | 1.3384825
8.1165583 | 1.3089376
8.1290645 | 1.2785477
8.1415708 | 1.2477239
8.154077 | 1.2161124
8.1665833 | 1.1841612
8.1790895 | 1.1519044
8.1915958 | 1.1192749
8.2041021 | 1.0865597
8.2166083 | 1.0537284
8.2291146 | 1.0209272
8.2416208 | 0.98816797
8.2541271 | 0.95561585
8.2666333 | 0.92328484
8.2791396 | 0.89114961
8.2916458 | 0.85955198
8.3041521 | 0.82823277
8.3166583 | 0.79739384
8.3291646 | 0.76717193
8.3416708 | 0.73730148
8.3541771 | 0.70825117
8.3666833 | 0.67975315
8.3791896 | 0.65173632
8.3916958 | 0.62475137
8.4042021 | 0.59822679
8.4167084 | 0.57247069
8.4292146 | 0.54759621
8.4417209 | 0.52320485
8.4542271 | 0.4998676
8.4667334 | 0.47719576
8.4792396 | 0.45509443
8.4917459 | 0.43415663
8.5042521 | 0.41371322
8.5167584 | 0.39408328
8.5292646 | 0.3753559
8.5417709 | 0.35711389
8.5542771 | 0.3398999
8.5667834 | 0.32332154
8.5792896 | 0.30727924
8.5917959 | 0.29231377
8.6043022 | 0.2777946
8.6168084 | 0.26400259
8.6293147 | 0.25101011
8.6418209 | 0.23844265
8.6543272 | 0.22676114
8.6668334 | 0.21562597
8.6793397 | 0.20494435
8.6918459 | 0.19517456
8.7043522 | 0.1857776
8.7168584 | 0.17698408
8.7293647 | 0.1688561
8.7418709 | 0.16107896
8.7543772 | 0.15402697
8.7668834 | 0.14742474
8.7793897 | 0.1411899
8.7918959 | 0.13569903
8.8044022 | 0.13050942
8.8169085 | 0.12580415
8.8294147 | 0.12163559
8.841921 | 0.11774747
8.8544272 | 0.11443355
8.8669335 | 0.11147643
8.8794397 | 0.10880609
8.891946 | 0.10671677
8.9044522 | 0.10485841
8.9169585 | 0.10336858
8.9294647 | 0.10228389
8.941971 | 0.10140779
8.9544772 | 0.10095073
8.9669835 | 0.10074967
8.9794897 | 0.10075105
8.991996 | 0.10115379
9.0045023 | 0.10170944
9.0170085 | 0.10250659
9.0295148 | 0.10355893
9.042021 | 0.10473881
9.0545273 | 0.10616415
9.0670335 | 0.10772998
9.0795398 | 0.10940507
9.092046 | 0.11127913
9.1045523 | 0.11322038
9.1170585 | 0.11526571
9.1295648 | 0.11740386
9.142071 | 0.11958383
9.1545773 | 0.12183065
9.1670835 | 0.12410032
9.1795898 | 0.12638748
9.192096 | 0.128677
9.2046023 | 0.13095437
9.2171086 | 0.13321075
9.2296148 | 0.13541622
9.2421211 | 0.13759003
9.2546273 | 0.13968387
9.2671336 | 0.14170743
9.2796398 | 0.14367807
9.2921461 | 0.14550622
9.3046523 | 0.14726811
9.3171586 | 0.14892527
9.3296648 | 0.15044081
9.3421711 | 0.15188064
9.3546773 | 0.1531582
9.3671836 | 0.1543174
9.3796898 | 0.15538891
9.3921961 | 0.15625296
9.4047024 | 0.1570303
9.4172086 | 0.15767249
9.4297149 | 0.15814534
9.4422211 | 0.1585309
9.4547274 | 0.15873762
9.4672336 | 0.15881975
9.4797399 | 0.15881107
9.4922461 | 0.15859443
9.5047524 | 0.15829399
9.5172586 | 0.15786402
9.5297649 | 0.15727354
9.5422711 | 0.15660116
9.5547774 | 0.15576273
9.5672836 | 0.15480698
9.5797899 | 0.15376713
9.5922961 | 0.15252904
9.6048024 | 0.15120924
9.6173087 | 0.14976383
9.6298149 | 0.1481546
9.6423212 | 0.14646029
9.6548274 | 0.14458984
9.6673337 | 0.14258636
9.6798399 | 0.14048907
9.6923462 | 0.13815436
9.7048524 | 0.13571682
9.7173587 | 0.13312188
9.7298649 | 0.13030853
9.7423712 | 0.12737996
9.7548774 | 0.12420879
9.7673837 | 0.1208461
9.7798899 | 0.11735055
9.7923962 | 0.11350663
9.8049025 | 0.10951057
9.8174087 | 0.10528334
9.829915 | 0.10073103
9.8424212 | 0.096008493
9.8549275 | 0.090930844
9.8674337 | 0.085573521
9.87994 | 0.080025357
9.8924462 | 0.073979791
9.9049525 | 0.067722924
9.9174587 | 0.06114743
9.929965 | 0.054131309
9.9424712 | 0.046889092
9.9549775 | 0.039185066
9.9674837 | 0.03112529
9.97999 | 0.022826762
9.9924962 | 0.013919408
10.005003 | 0.0047637845
10.017509 | -0.0047635141
10.030015 | -0.014790914
10.042521 | -0.025068532
10.055028 | -0.03584443
10.067534 | -0.046992696
10.08004 | -0.058388591
10.092546 | -0.070388761
10.105053 | -0.082626765
10.117559 | -0.095215516
10.130065 | -0.10825919
10.142571 | -0.12152355
10.155078 | -0.13521406
10.167584 | -0.14920933
10.18009 | -0.1634058
10.192596 | -0.17806292
10.205103 | -0.19289193
10.217609 | -0.20797033
10.230115 | -0.22335209
10.242621 | -0.23887382
10.255128 | -0.25465312
10.267634 | -0.27060006
10.28014 | -0.28665648
10.292646 | -0.30293241
10.305153 | -0.31927788
10.317659 | -0.3357226
10.330165 | -0.3522614
10.342671 | -0.36883548
10.355178 | -0.38545964
10.367684 | -0.40209197
10.38019 | -0.41872889
10.392696 | -0.43533156
10.405203 | -0.45190098
10.417709 | -0.46842371
10.430215 | -0.48484709
10.442721 | -0.50121347
10.455228 | -0.51745504
10.467734 | -0.5335771
10.48024 | -0.54962115
10.492746 | -0.56544684
10.505253 | -0.58116854
10.517759 | -0.59674664
10.530265 | -0.61210459
10.542771 | -0.62735144
10.555278 | -0.64237679
10.567784 | -0.65721726
10.58029 | -0.67193851
10.592796 | -0.68636102
10.605303 | -0.70065139
10.617809 | -0.71476232
10.630315 | -0.72861364
10.642821 | -0.74233851
10.655328 | -0.75581869
10.667834 | -0.76910097
10.68034 | -0.78225661
10.692846 | -0.79510552
10.705353 | -0.80781967
10.717859 | -0.82035372
10.730365 | -0.83262644
10.742871 | -0.84477237
10.755378 | -0.85667389
10.767884 | -0.86837275
10.78039 | -0.87994254
10.792896 | -0.89119404
10.805403 | -0.90229908
10.817909 | -0.91321156
10.830415 | -0.92382977
10.842921 | -0.93430201
10.855428 | -0.94448921
10.867934 | -0.95442582
10.88044 | -0.96420313
10.892946 | -0.97357258
10.905453 | -0.98274357
10.917959 | -0.99165783
10.930465 | -1.0001602
10.942971 | -1.0084553
10.955478 | -1.0163435
10.967984 | -1.0238616
10.98049 | -1.0311455
10.992996 | -1.0378251
11.005503 | -1.0442046
11.018009 | -1.0502023
11.030515 | -1.05558
11.043022 | -1.0606483
11.055528 | -1.0651137
11.068034 | -1.0690305
11.08054 | -1.0726026
11.093047 | -1.0753005
11.105553 | -1.0775664
11.118059 | -1.0792913
11.130565 | -1.0801447
11.143072 | -1.0805705
11.155578 | -1.080175
11.168084 | -1.0790406
11.18059 | -1.0774454
11.193097 | -1.0747118
11.205603 | -1.0714215
11.218109 | -1.0674453
11.230615 | -1.0623773
11.243122 | -1.0567842
11.255628 | -1.050197
11.268134 | -1.0427261
11.28064 | -1.0347095
11.293147 | -1.0253776
11.305653 | -1.0154091
11.318159 | -1.0046687
11.330665 | -0.99271351
11.343172 | -0.98018482
11.355678 | -0.96658529
11.368184 | -0.95204423
11.38069 | -0.93692662
11.393197 | -0.92045135
11.405703 | -0.90332422
11.418209 | -0.88541944
11.430715 | -0.86630101
11.443222 | -0.8466195
11.455728 | -0.82589983
11.468234 | -0.80427461
11.48074 | -0.78209976
11.493247 | -0.75865677
11.505753 | -0.73460826
11.518259 | -0.70984891
11.530765 | -0.68398682
11.543272 | -0.65762138
11.555778 | -0.63033855
11.568284 | -0.60226022
11.58079 | -0.57370351
11.593297 | -0.54406345
11.605803 | -0.51390842
11.618309 | -0.48315871
11.630815 | -0.45149174
11.643322 | -0.41941315
11.655828 | -0.38659321
11.668334 | -0.35313584
11.68084 | -0.31929871
11.693347 | -0.28462068
11.705853 | -0.24954736
11.718359 | -0.21402469
11.730865 | -0.1778194
11.743372 | -0.14131578
11.755878 | -0.104283
11.768384 | -0.06680706
11.78089 | -0.029070977
11.793397 | 0.0092175871
11.805903 | 0.047754356
11.818409 | 0.086568777
11.830915 | 0.12577927
11.843422 | 0.16515102
11.855928 | 0.20479764
11.868434 | 0.24464615
11.88094 | 0.28460841
11.893447 | 0.32477095
11.905953 | 0.36499522
11.918459 | 0.40528746
11.930965 | 0.44561366
11.943472 | 0.48592899
11.955978 | 0.52620357
11.968484 | 0.56637252
11.98099 | 0.60647087
11.993497 | 0.64633067
12.006003 | 0.68601465
12.018509 | 0.72550815
12.031016 | 0.76458145
12.043522 | 0.80343146
12.056028 | 0.84185691
12.068534 | 0.87979944
12.081041 | 0.91744856
12.093547 | 0.95434021
12.106053 | 0.99077383
12.118559 | 1.0267193
12.131066 | 1.061721
12.143572 | 1.0962607
12.156078 | 1.1299525
12.168584 | 1.1627481
12.181091 | 1.19501
12.193597 | 1.2259734
12.206103 | 1.2561873
12.218609 | 1.2856147
12.231116 | 1.3135797
12.243622 | 1.3408554
12.256128 | 1.3668886
12.268634 | 1.3916468
12.281141 | 1.4156569
12.293647 | 1.437907
12.306153 | 1.459164
12.318659 | 1.4793956
12.331166 | 1.4977602
12.343672 | 1.5152684
12.356178 | 1.5312549
12.368684 | 1.5457095
12.381191 | 1.559276
12.393697 | 1.5708091
12.406203 | 1.5812129
12.418709 | 1.5904691
12.431216 | 1.5976672
12.443722 | 1.6039438
12.456228 | 1.6086043
12.468734 | 1.611662
12.481241 | 1.6138016
12.493747 | 1.6138898
12.506253 | 1.6128537
12.518759 | 1.6106933
12.531266 | 1.6065432
12.543772 | 1.601523
12.556278 | 1.5949951
12.568784 | 1.5869925
12.581291 | 1.5781557
12.593797 | 1.5674976
12.606303 | 1.555854
12.618809 | 1.543241
12.631316 | 1.5289339
12.643822 | 1.5139034
12.656328 | 1.4976345
12.668834 | 1.4801713
12.681341 | 1.4620407
12.693847 | 1.4424871
12.706353 | 1.4221741
12.718859 | 1.4011255
12.731366 | 1.378809
12.743872 | 1.3559647
12.756378 | 1.3322268
12.768884 | 1.30764
12.781391 | 1.2825854
12.793897 | 1.2565561
12.806403 | 1.2300142
12.818909 | 1.2029838
12.831416 | 1.1751238
12.843922 | 1.1469275
12.856428 | 1.1181683
12.868934 | 1.0888836
12.881441 | 1.0593131
12.893947 | 1.0291624
12.906453 | 0.99871185
12.918959 | 0.96798018
12.931466 | 0.9367802
12.943972 | 0.90539621
12.956478 | 0.87370817
12.968984 | 0.84174353
12.981491 | 0.80963126
12.993997 | 0.77722927
13.006503 | 0.74468326
13.01901 | 0.71200431
13.031516 | 0.67911481
13.044022 | 0.6461482
13.056528 | 0.61305711
13.069035 | 0.57986416
13.081541 | 0.5466197
13.094047 | 0.51328712
13.106553 | 0.47992233
13.11906 | 0.44652829
13.131566 | 0.41311273
13.144072 | 0.37970018
13.156578 | 0.3462975
13.169085 | 0.31293319
13.181591 | 0.27959502
13.194097 | 0.24633694
13.206603 | 0.2131485
13.21911 | 0.18002233
13.231616 | 0.1470574
13.244122 | 0.11417637
13.256628 | 0.081440873
13.269135 | 0.048897187
13.281641 | 0.016464965
13.294147 | -0.015697789
13.306653 | -0.047669095
13.31916 | -0.079472038
13.331666 | -0.11089119
13.344172 | -0.14212764
13.356678 | -0.17305435
13.369185 | -0.20359941
13.381691 | -0.23392863
13.394197 | -0.26376005
13.406703 | -0.29325258
13.41921 | -0.32245175
13.431716 | -0.35100542
13.444222 | -0.37926388
13.456728 | -0.40702854
13.469235 | -0.4342018
13.481741 | -0.46104655
13.494247 | -0.48715545
13.506753 | -0.5127748
13.51926 | -0.5379771
13.531766 | -0.56228037
13.544272 | -0.58618503
13.556778 | -0.60943042
13.569285 | -0.63190125
13.581791 | -0.65394868
13.594297 | -0.67507008
13.606803 | -0.69558556
13.61931 | -0.71559329
13.631816 | -0.73452255
13.644322 | -0.75298641
13.656828 | -0.77068861
13.669335 | -0.78750927
13.681841 | -0.80385475
13.694347 | -0.81918327
13.706853 | -0.83385496
13.71936 | -0.8479849
13.731866 | -0.86097703
13.744372 | -0.87349029
13.756878 | -0.88522672
13.769385 | -0.89607404
13.781891 | -0.90644879
13.794397 | -0.91583016
13.806903 | -0.92457565
13.81941 | -0.93280523
13.831916 | -0.93995866
13.844422 | -0.94666846
13.856928 | -0.95266477
13.869435 | -0.95784975
13.881941 | -0.96260842
13.894447 | -0.96648436
13.906953 | -0.96979718
13.91946 | -0.97266032
13.931966 | -0.97458624
13.944472 | -0.97613162
13.956978 | -0.97706943
13.969485 | -0.9773156
13.981991 | -0.97720155
13.994497 | -0.97634878
14.007004 | -0.97502226
14.01951 | -0.9733235
14.032016 | -0.9708421
14.044522 | -0.96804508
14.057029 | -0.96474723
14.069535 | -0.96087281
14.082041 | -0.95669973
14.094547 | -0.95191618
14.107054 | -0.94673515
14.11956 | -0.94124694
14.132066 | -0.93510109
14.144572 | -0.92868982
14.157079 | -0.92185975
14.169585 | -0.91453888
14.182091 | -0.90696439
14.194597 | -0.89887207
14.207104 | -0.89043646
14.21961 | -0.88173975
14.232116 | -0.87247369
14.244622 | -0.86297817
14.257129 | -0.8531225
14.269635 | -0.84283919
14.282141 | -0.8323363
14.294647 | -0.82138714
14.307154 | -0.81013981
14.31966 | -0.79866944
14.332166 | -0.78670984
14.344672 | -0.77455599
14.357179 | -0.76209941
14.369685 | -0.74928503
14.382191 | -0.73628953
14.394697 | -0.72293202
14.407204 | -0.70933624
14.41971 | -0.69556505
14.432216 | -0.68141658
14.444722 | -0.66712452
14.457229 | -0.65261058
14.469735 | -0.63784405
14.482241 | -0.62295363
14.494747 | -0.60782504
14.507254 | -0.59254931
14.51976 | -0.57716704
14.532266 | -0.56157365
14.544772 | -0.54590934
14.557279 | -0.5301368
14.569785 | -0.51425993
14.582291 | -0.49833747
14.594797 | -0.48234112
14.607304 | -0.46631743
14.61981 | -0.45027428
14.632316 | -0.43422843
14.644822 | -0.41819849
14.657329 | -0.40219394
14.669835 | -0.38625627
14.682341 | -0.37036071
14.694847 | -0.35456912
14.707354 | -0.33887726
14.71986 | -0.32325526
14.732366 | -0.30784062
14.744872 | -0.29252488
14.757379 | -0.27736044
14.769885 | -0.26242032
14.782391 | -0.24760031
14.794897 | -0.23303686
14.807404 | -0.21867941
14.81991 | -0.20446387
14.832416 | -0.19062137
14.844922 | -0.17693927
14.857429 | -0.16350004
14.869935 | -0.15039635
14.882441 | -0.1374656
14.894947 | -0.12488986
14.907454 | -0.11258642
14.91996 | -0.10046755
14.932466 | -0.088816951
14.944972 | -0.077358676
14.957479 | -0.066189512
14.969985 | -0.055409613
14.982491 | -0.044826182
14.994997 | -0.034637431
15.007504 | -0.025470933
15.02001 | -0.016986333
15.032516 | -0.0089962529
15.045023 | -0.0012042709
15.057529 | 0.0062925372
15.070035 | 0.01339674
15.082541 | 0.020306064
15.095048 | 0.026830146
15.107554 | 0.033066645
15.12006 | 0.039112418
15.132566 | 0.04469339
15.145073 | 0.050089183
15.157579 | 0.055213689
15.170085 | 0.059979835
15.182591 | 0.064570629
15.195098 | 0.068819838
15.207604 | 0.072816087
15.22011 | 0.076645693
15.232616 | 0.080078933
15.245123 | 0.083355471
15.257629 | 0.086406137
15.270135 | 0.089161702
15.282641 | 0.091775485
15.295148 | 0.094117462
15.307654 | 0.096261063
15.32016 | 0.098275063
15.332666 | 0.099990194
15.345173 | 0.10158925
15.357679 | 0.10302379
15.370185 | 0.10424842
15.382691 | 0.1053748
15.395198 | 0.10631729
15.407704 | 0.10713024
15.42021 | 0.1078593
15.432716 | 0.10840556
15.445223 | 0.10888451
15.457729 | 0.10926957
15.470235 | 0.10954313
15.482741 | 0.10976758
15.495248 | 0.10990524
15.507754 | 0.10998958
15.52026 | 0.11003997
15.532766 | 0.11003071
15.545273 | 0.1100063
15.557779 | 0.10996108
15.570285 | 0.10990662
15.582791 | 0.10985311
15.595298 | 0.10980982
15.607804 | 0.10978972
15.62031 | 0.10978509
15.632816 | 0.10983962
15.645323 | 0.10992971
15.657829 | 0.11006781
15.670335 | 0.11029335
15.682841 | 0.11056621
15.695348 | 0.11093745
15.707854 | 0.11140165
15.72036 | 0.11192576
15.732866 | 0.11261285
15.745373 | 0.11338012
15.757879 | 0.11425386
15.770385 | 0.1152974
15.782891 | 0.11642673
15.795398 | 0.11772611
15.807904 | 0.1191751
15.82041 | 0.12071943
15.832916 | 0.12250659
15.845423 | 0.1244083
15.857929 | 0.12645961
15.870435 | 0.12874117
15.882941 | 0.13113577
15.895448 | 0.13374937
15.907954 | 0.13655083
15.92046 | 0.13947097
15.932966 | 0.14268295
15.945473 | 0.1460302
15.957979 | 0.14955132
15.970485 | 0.15333554
15.982991 | 0.15724629
15.995498 | 0.16139819
16.008004 | 0.16575403
16.02051 | 0.17023757
16.033017 | 0.17502687
16.045523 | 0.17995633
16.058029 | 0.18506298
16.070535 | 0.19043453
16.083042 | 0.19593099
16.095548 | 0.20166203
16.108054 | 0.20758881
16.12056 | 0.21363711
16.133067 | 0.21996857
16.145573 | 0.22642815
16.158079 | 0.23304709
16.170585 | 0.23990053
16.183092 | 0.24686206
16.195598 | 0.25402319
16.208104 | 0.26134754
16.22061 | 0.2687721
16.233117 | 0.27642224
16.245623 | 0.28417184
16.258129 | 0.2920432
16.270635 | 0.30008795
16.283142 | 0.30820977
16.295648 | 0.31647039
16.308154 | 0.32483906
16.32066 | 0.33327303
16.333167 | 0.34184419
16.345673 | 0.35047113
16.358179 | 0.35916525
16.370685 | 0.36794488
16.383192 | 0.37675853
16.395698 | 0.38562895
16.408204 | 0.39453316
16.42071 | 0.40345656
16.433217 | 0.41240451
16.445723 | 0.42135236
16.458229 | 0.43030011
16.470735 | 0.43922463
16.483242 | 0.44813119
16.495748 | 0.45699739
16.508254 | 0.46580922
16.52076 | 0.47458629
16.533267 | 0.4832594
16.545773 | 0.49186818
16.558279 | 0.50040197
16.570785 | 0.50879072
16.583292 | 0.51710443
16.595798 | 0.52527287
16.608304 | 0.53329113
16.62081 | 0.54121684
16.633317 | 0.54890388
16.645823 | 0.55645863
16.658329 | 0.56386158
16.670835 | 0.57099355
16.683342 | 0.57799259
16.695848 | 0.58474164
16.708354 | 0.59124408
16.72086 | 0.59759669
16.733367 | 0.60357997
16.745873 | 0.60936432
16.758379 | 0.614924
16.770885 | 0.6200921
16.783392 | 0.62507292
16.795898 | 0.62970723
16.808404 | 0.63400535
16.82091 | 0.63810127
16.833417 | 0.64171119
16.845923 | 0.64506204
16.858429 | 0.64812493
16.870935 | 0.65069034
16.883442 | 0.65302202
16.895948 | 0.65492633
16.908454 | 0.65641879
16.92096 | 0.65766564
16.933467 | 0.65833312
16.945973 | 0.6586928
16.958479 | 0.65871571
16.970985 | 0.65815866
16.983492 | 0.65733308
16.995998 | 0.65602137
17.008504 | 0.65424242
17.021011 | 0.65218716
17.033517 | 0.64949004
17.046023 | 0.64645194
17.058529 | 0.64304693
17.071036 | 0.63901013
17.083542 | 0.63468466
17.096048 | 0.62984148
17.108554 | 0.62450115
17.121061 | 0.61886921
17.133567 | 0.61256945
17.146073 | 0.60591468
17.158579 | 0.59888395
17.171086 | 0.59120581
17.183592 | 0.58323563
17.196098 | 0.57474655
17.208604 | 0.56575941
17.221111 | 0.55648268
17.233617 | 0.54655181
17.246123 | 0.53627324
17.258629 | 0.5256322
17.271136 | 0.51436727
17.283642 | 0.50282476
17.296148 | 0.4907937
17.308654 | 0.47829455
17.321161 | 0.46552576
17.333667 | 0.45215679
17.346173 | 0.43846947
17.358679 | 0.42445553
17.371186 | 0.40988095
17.383692 | 0.39506102
17.396198 | 0.37981336
17.408704 | 0.36415825
17.421211 | 0.34827073
17.433717 | 0.33187526
17.446223 | 0.31521228
17.458729 | 0.29827912
17.471236 | 0.28088628
17.483742 | 0.26329665
17.496248 | 0.24536774
17.508754 | 0.22712021
17.521261 | 0.20869328
17.533767 | 0.18988422
17.546273 | 0.17087775
17.558779 | 0.15167518
17.571286 | 0.13214693
17.583792 | 0.1124843
17.596298 | 0.092593726
17.608804 | 0.072497347
17.621311 | 0.052287521
17.633817 | 0.031848001
17.646323 | 0.011297222
17.658829 | -0.0093623153
17.671336 | -0.030187385
17.683842 | -0.051073947
17.696348 | -0.072060636
17.708854 | -0.093122253
17.721361 | -0.11422201
17.733867 | -0.13538111
17.746373 | -0.15655393
17.758879 | -0.17773995
17.771386 | -0.19891406
17.783892 | -0.22007039
17.796398 | -0.24118998
17.808904 | -0.26224282
17.821411 | -0.28325353
17.833917 | -0.30414517
17.846423 | -0.3249471
17.858929 | -0.34566409
17.871436 | -0.36618454
17.883942 | -0.3866062
17.896448 | -0.40685326
17.908954 | -0.42688927
17.921461 | -0.44680255
17.933967 | -0.46642079
17.946473 | -0.48584607
17.958979 | -0.50509144
17.971486 | -0.52395928
17.983992 | -0.54265042
17.996498 | -0.56103616
18.009005 | -0.5790725
18.021511 | -0.59691002
18.034017 | -0.61428937
18.046523 | -0.6313787
18.05903 | -0.64820209
18.071536 | -0.66448137
18.084042 | -0.68051372
18.096548 | -0.69612474
18.109055 | -0.71126225
18.121561 | -0.72613382
18.134067 | -0.74040663
18.146573 | -0.75430457
18.15908 | -0.76786428
18.171586 | -0.78073794
18.184092 | -0.79330632
18.196598 | -0.80535904
18.209105 | -0.81683597
18.221611 | -0.827993
18.234117 | -0.83844123
18.246623 | -0.84844737
18.25913 | -0.85806083
18.271636 | -0.86687961
18.284142 | -0.87535015
18.296648 | -0.88323773
18.309155 | -0.89047548
18.321661 | -0.89735568
18.334167 | -0.90345399
18.346673 | -0.90906475
18.35918 | -0.91424935
18.371686 | -0.91857056
18.384192 | -0.92251868
18.396698 | -0.92584711
18.409205 | -0.92848473
18.421711 | -0.93074555
18.434217 | -0.93219239
18.446723 | -0.93313108
18.45923 | -0.93363254
18.471736 | -0.93324641
18.484242 | -0.93248176
18.496748 | -0.93109309
18.509255 | -0.92900822
18.521761 | -0.92654703
18.534267 | -0.92328219
18.546773 | -0.91951468
18.55928 | -0.91532184
18.571786 | -0.91026315
18.584292 | -0.90484015
18.596798 | -0.89882107
18.609305 | -0.89213653
18.621811 | -0.88509561
18.634317 | -0.87730258
18.646823 | -0.86903868
18.65933 | -0.86038275
18.671836 | -0.85092762
18.684342 | -0.84114104
18.696848 | -0.83081637
18.709355 | -0.81989137
18.721861 | -0.8086482
18.734367 | -0.79674186
18.746873 | -0.78442101
18.75938 | -0.77176044
18.771886 | -0.75840819
18.784392 | -0.74477393
18.796898 | -0.73068555
18.809405 | -0.71609261
18.821911 | -0.70123548
18.834417 | -0.68583574
18.846923 | -0.67009893
18.85943 | -0.65409031
18.871936 | -0.6375318
18.884442 | -0.62075433
18.896948 | -0.60362714
18.909455 | -0.5861161
18.921961 | -0.56840714
18.934467 | -0.55030006
18.946973 | -0.53194993
18.95948 | -0.51340703
18.971986 | -0.49448184
18.984492 | -0.47541035
18.996998 | -0.4561074
19.009505 | -0.43655892
19.022011 | -0.41688717
19.034517 | -0.39697663
19.047024 | -0.37692813
19.05953 | -0.35677195
19.072036 | -0.33641697
19.084542 | -0.31599346
19.097049 | -0.29546339
19.109555 | -0.27483552
19.122061 | -0.25416279
19.134567 | -0.2334159
19.147074 | -0.2126409
19.15958 | -0.19184432
19.172086 | -0.17103726
19.184592 | -0.15024003
19.197099 | -0.12946033
19.209605 | -0.10873123
19.222111 | -0.088034881
19.234617 | -0.06742457
19.247124 | -0.046894341
19.25963 | -0.026424622
19.272136 | -0.0061266566
19.284642 | 0.014087113
19.297149 | 0.03416718
19.309655 | 0.054056144
19.322161 | 0.073840056
19.334667 | 0.093391138
19.347174 | 0.11276186
19.35968 | 0.13199851
19.372186 | 0.15089763
19.384692 | 0.16964633
19.397199 | 0.18815938
19.409705 | 0.20635667
19.422211 | 0.22438584
19.434717 | 0.24205667
19.447224 | 0.25946033
19.45973 | 0.27666868
19.472236 | 0.29339921
19.484742 | 0.30992481
19.497249 | 0.3261321
19.509755 | 0.34192148
19.522261 | 0.35749225
19.534767 | 0.3726065
19.547274 | 0.38738496
19.55978 | 0.40192191
19.572286 | 0.41587346
19.584792 | 0.42957976
19.597299 | 0.44290812
19.609805 | 0.45574406
19.622311 | 0.46832568
19.634817 | 0.48038413
19.647324 | 0.49205956
19.65983 | 0.50346404
19.672336 | 0.5142131
19.684842 | 0.52469241
19.697349 | 0.53475912
19.709855 | 0.54428953
19.722361 | 0.55354612
19.734867 | 0.56224616
19.747374 | 0.5705393
19.75988 | 0.57854921
19.772386 | 0.58587333
19.784892 | 0.59291956
19.797399 | 0.59954381
19.809905 | 0.60561959
19.822411 | 0.61141834
19.834917 | 0.61666005
19.847424 | 0.62149443
19.85993 | 0.62604993
19.872436 | 0.62992835
19.884942 | 0.63353658
19.897449 | 0.63673719
19.909955 | 0.63940776
19.922461 | 0.64181336
19.934967 | 0.64369189
19.947474 | 0.64518471
19.95998 | 0.64641789
19.972486 | 0.64701885
19.984992 | 0.64737141
19.997499 | 0.64735159
20.010005 | 0.64684756
20.022511 | 0.64610411
20.035018 | 0.64488946
20.047524 | 0.64333011
20.06003 | 0.6415412
20.072536 | 0.6391984
20.085043 | 0.63663921
20.097549 | 0.63375975
20.110055 | 0.63046445
20.122561 | 0.62696594
20.135068 | 0.62307227
20.147574 | 0.61889023
20.16008 | 0.61451755
20.172586 | 0.60969321
20.185093 | 0.6046928
20.197599 | 0.59943606
20.210105 | 0.59384817
20.222611 | 0.58810085
20.235118 | 0.58204754
20.247624 | 0.57577273
20.26013 | 0.56935252
20.272636 | 0.56259612
20.285143 | 0.55570983
20.297649 | 0.54863761
20.310155 | 0.54132836
20.322661 | 0.53390727
20.335168 | 0.52627538
20.347674 | 0.51849391
20.36018 | 0.51061506
20.372686 | 0.50251959
20.385193 | 0.49434271
20.397699 | 0.48605121
20.410205 | 0.47761901
20.422711 | 0.46912275
20.435218 | 0.46050972
20.447724 | 0.45181873
20.46023 | 0.44307757
20.472736 | 0.43423468
20.485243 | 0.4253576
20.497749 | 0.41643313
20.510255 | 0.40745943
20.522761 | 0.39846628
20.535268 | 0.38944269
20.547774 | 0.38040744
20.56028 | 0.37136511
20.572786 | 0.36232364
20.585293 | 0.35329055
20.597799 | 0.34426887
20.610305 | 0.33527843
20.622811 | 0.3263071
20.635318 | 0.3173786
20.647824 | 0.30849497
20.66033 | 0.2996405
20.672836 | 0.29087104
20.685343 | 0.28214516
20.697849 | 0.27347769
20.710355 | 0.26490606
20.722861 | 0.25638374
20.735368 | 0.24796051
20.747874 | 0.23962561
20.76038 | 0.23134727
20.772886 | 0.22321542
20.785393 | 0.21515296
20.797899 | 0.20718198
20.810405 | 0.19935214
20.822911 | 0.19159209
20.835418 | 0.18396811
20.847924 | 0.17646075
20.86043 | 0.16902738
20.872936 | 0.16177723
20.885443 | 0.1546117
20.897949 | 0.14755596
20.910455 | 0.14066582
20.922961 | 0.1338557
20.935468 | 0.12719877
20.947974 | 0.1206709
20.96048 | 0.11422419
20.972986 | 0.10797276
20.985493 | 0.10181044
20.997999 | 0.095761904
21.010505 | 0.089882814
21.023012 | 0.084084083
21.035518 | 0.078436948
21.048024 | 0.072916087
21.06053 | 0.067473939
21.073037 | 0.062216655
21.085543 | 0.05704294
21.098049 | 0.051974213
21.110555 | 0.047060177
21.123062 | 0.042218154
21.135568 | 0.037510021
21.148074 | 0.032912088
21.16058 | 0.028382211
21.173087 | 0.024008162
21.185593 | 0.019703679
21.198099 | 0.015485188
21.210605 | 0.011391522
21.223112 | 0.0073546452
21.235618 | 0.0034216778
21.248124 | -0.00042745643
21.26063 | -0.0042253533
21.273137 | -0.0079098835
21.285643 | -0.011545046
21.298149 | -0.015120183
21.310655 | -0.01861085
21.323162 | -0.022064444
21.335668 | -0.0254518
21.348174 | -0.028788182
21.36068 | -0.032093887
21.373187 | -0.035336034
21.385693 | -0.038552505
21.398199 | -0.041738257
21.410705 | -0.044885012
21.423212 | -0.04801628
21.435718 | -0.05112171
21.448224 | -0.05421131
21.46073 | -0.057291879
21.473237 | -0.060359717
21.485743 | -0.063426098
21.498249 | -0.066490764
21.510755 | -0.069561388
21.523262 | -0.072637348
21.535768 | -0.075725679
21.548274 | -0.078831348
21.56078 | -0.081948088
21.573287 | -0.085097911
21.585793 | -0.08826809
21.598299 | -0.091461858
21.610805 | -0.094700663
21.623312 | -0.0979624
21.635818 | -0.10126811
21.648324 | -0.10461837
21.66083 | -0.10799591
21.673337 | -0.11144207
21.685843 | -0.11492536
21.698349 | -0.11845097
21.710855 | -0.12205018
21.723362 | -0.12568461
21.735868 | -0.12938442
21.748374 | -0.13314676
21.76088 | -0.13694675
21.773387 | -0.14083657
21.785893 | -0.14477312
21.798399 | -0.14876209
21.810905 | -0.15283908
21.823412 | -0.15695679
21.835918 | -0.16114864
21.848424 | -0.16540934
21.86093 | -0.16971097
21.873437 | -0.17410672
21.885943 | -0.17855018
21.898449 | -0.18304632
21.910955 | -0.18762859
21.923462 | -0.19224948
21.935968 | -0.19693942
21.948474 | -0.20169161
21.96098 | -0.20648027
21.973487 | -0.21134954
21.985993 | -0.21625826
21.998499 | -0.22120987
22.011006 | -0.22622876
22.023512 | -0.23127645
22.036018 | -0.23637439
22.048524 | -0.24151497
22.061031 | -0.24667997
22.073537 | -0.25189505
22.086043 | -0.25713233
22.098549 | -0.26239335
22.111056 | -0.26768678
22.123562 | -0.27299209
22.136068 | -0.27831655
22.148574 | -0.28365219
22.161081 | -0.28899343
22.173587 | -0.29433954
22.186093 | -0.29968265
22.198599 | -0.30502258
22.211106 | -0.3103464
22.223612 | -0.31565936
22.236118 | -0.3209506
22.248624 | -0.32621196
22.261131 | -0.33145476
22.273637 | -0.33664617
22.286143 | -0.34180322
22.298649 | -0.34692471
22.311156 | -0.35197157
22.323662 | -0.35698083
22.336168 | -0.36192108
22.348674 | -0.36678386
22.361181 | -0.37160052
22.373687 | -0.37630316
22.386193 | -0.38093634
22.398699 | -0.38549874
22.411206 | -0.38992262
22.423712 | -0.39428029
22.436218 | -0.3985192
22.448724 | -0.4026303
22.461231 | -0.40666657
22.473737 | -0.41052495
22.486243 | -0.4142778
22.498749 | -0.41792481
22.511256 | -0.42136916
22.523762 | -0.42471919
22.536268 | -0.42790236
22.548774 | -0.4309087
22.561281 | -0.43381271
22.573787 | -0.436479
22.586293 | -0.43900566
22.598799 | -0.44139448
22.611306 | -0.44352156
22.623812 | -0.44552901
22.636318 | -0.4473271
22.648824 | -0.44890476
22.661331 | -0.45035612
22.673837 | -0.45151889
22.686343 | -0.45251278
22.698849 | -0.45334258
22.711356 | -0.45386148
22.723862 | -0.45424044
22.736368 | -0.45437672
22.748874 | -0.45425809
22.761381 | -0.45399466
22.773887 | -0.45340511
22.786393 | -0.45262472
22.798899 | -0.45166193
22.811406 | -0.45035336
22.823912 | -0.44889128
22.836418 | -0.44716516
22.848924 | -0.44516179
22.861431 | -0.44300227
22.873937 | -0.44049566
22.886443 | -0.4377857
22.898949 | -0.43488446
22.911456 | -0.4316201
22.923962 | -0.42819656
22.936468 | -0.42450156
22.948974 | -0.42052136
22.961481 | -0.41638198
22.973987 | -0.41189296
22.986493 | -0.4071989
22.998999 | -0.40231496
23.011506 | -0.39707009
23.024012 | -0.39166904
23.036518 | -0.38600387
23.049025 | -0.38006115
23.061531 | -0.37396492
23.074037 | -0.36753574
23.086543 | -0.36091117
23.09905 | -0.35410856
23.111556 | -0.3469673
23.124062 | -0.33968162
23.136568 | -0.33215371
23.149075 | -0.32437158
23.161581 | -0.31645025
23.174087 | -0.30823104
23.186593 | -0.29983738
23.1991 | -0.29128727
23.211606 | -0.28244016
23.224112 | -0.27346857
23.236618 | -0.26428996
23.249125 | -0.25489524
23.261631 | -0.24538349
23.274137 | -0.23562544
23.286643 | -0.22572415
23.29915 | -0.21569648
23.311656 | -0.20543074
23.324162 | -0.19506757
23.336668 | -0.18454385
23.349175 | -0.17385488
23.361681 | -0.16307774
23.374187 | -0.15211936
23.386693 | -0.14105764
23.3992 | -0.12990619
23.411706 | -0.11858974
23.424212 | -0.10720843
23.436718 | -0.09572161
23.449225 | -0.084130375
23.461731 | -0.072484884
23.474237 | -0.060732841
23.486743 | -0.048923901
23.49925 | -0.037066335
23.511756 | -0.025126874
23.524262 | -0.013158829
23.536768 | -0.0011456197
23.549275 | 0.010904499
23.561781 | 0.022971873
23.574287 | 0.035065731
23.586793 | 0.04716607
23.5993 | 0.059271857
23.611806 | 0.071370972
23.624312 | 0.083460705
23.636818 | 0.095533369
23.649325 | 0.10757248
23.661831 | 0.11959079
23.674337 | 0.13155458
23.686843 | 0.14347318
23.69935 | 0.15535439
23.711856 | 0.16713967
23.724362 | 0.178878
23.736868 | 0.19053848
23.749375 | 0.20209576
23.761881 | 0.21359517
23.774387 | 0.22496244
23.786893 | 0.23623429
23.7994 | 0.24742846
23.811906 | 0.25844147
23.824412 | 0.26937227
23.836918 | 0.28016902
23.849425 | 0.29079731
23.861931 | 0.30133352
23.874437 | 0.3116672
23.886943 | 0.32185925
23.89945 | 0.33193788
23.911956 | 0.34175832
23.924462 | 0.35146534
23.936968 | 0.36098934
23.949475 | 0.37028715
23.961981 | 0.3794632
23.974487 | 0.38837678
23.986993 | 0.39710878
23.9995 | 0.40569764
24.012006 | 0.41396311
24.024512 | 0.42208936
24.037019 | 0.42999292
24.049525 | 0.43762276
24.062031 | 0.44510691
24.074537 | 0.45228148
24.087044 | 0.4592425
24.09955 | 0.4660379
24.112056 | 0.47245917
24.124562 | 0.47872188
24.137069 | 0.48473291
24.149575 | 0.49043473
24.162081 | 0.49597362
24.174587 | 0.50117024
24.187094 | 0.50613054
24.1996 | 0.5109105
24.212106 | 0.5152819
24.224612 | 0.51948243
24.237119 | 0.52341367
24.249625 | 0.5270135
24.262131 | 0.53044019
24.274637 | 0.53350698
24.287144 | 0.5363245
24.29965 | 0.53895496
24.312156 | 0.54115953
24.324662 | 0.54318813
24.337169 | 0.54494125
24.349675 | 0.5463543
24.362181 | 0.54759118
24.374687 | 0.54846542
24.387194 | 0.5490875
24.3997 | 0.5495234
24.412206 | 0.54953307
24.424712 | 0.5493686
24.437219 | 0.54893342
24.449725 | 0.54816273
24.462231 | 0.54721975
24.474737 | 0.54592525
24.487244 | 0.54438534
24.49975 | 0.54266715
24.512256 | 0.54053844
24.524762 | 0.53824383
24.537269 | 0.5356932
24.549775 | 0.53282396
24.562281 | 0.52979253
24.574787 | 0.52643316
24.587294 | 0.52284391
24.5998 | 0.51909038
24.612306 | 0.51495644
24.624812 | 0.51067058
24.637319 | 0.50615184
24.649825 | 0.50134227
24.662331 | 0.49638603
24.674837 | 0.4911359
24.687344 | 0.48567913
24.69985 | 0.48007712
24.712356 | 0.47413707
24.724862 | 0.46806383
24.737369 | 0.46178769
24.749875 | 0.45525768
24.762381 | 0.44860087
24.774887 | 0.44169255
24.787394 | 0.43460715
24.7999 | 0.42739936
24.812406 | 0.41990579
24.824912 | 0.4123014
24.837419 | 0.40452923
24.849925 | 0.39654729
24.862431 | 0.38846178
24.874937 | 0.3801732
24.887444 | 0.37174193
24.89995 | 0.36321365
24.912456 | 0.35445926
24.924962 | 0.34561893
24.937469 | 0.33664936
24.949975 | 0.32751921
24.962481 | 0.31831096
24.974987 | 0.30895183
24.987494 | 0.29948779
25 | 0.28995358

## RINGsizeDistribution-Jade
Ring Size Dsitribution of a Jade Glass Computed by Force-Enhanced Atomic Refinement (FEAR)
Ring Size | Number of Rings
2 | 57
3 | 127
4 | 333
5 | 623
6 | 414
7 | 11